## ReadMe
Спектры пропускания 6-ти анаглифных очков
Спектрофотометр X-Rite I1Pro Rev.D in Hi-Res mode (3.3 nm)
Лампа накаливания Philips Krypton 40W 230V L8
Утилита spotread (Argyll CMS)
spotread -e -H

## LightSource
Лампа накаливания Philips Krypton 40W 230V L8
Lambda (nm) | #1 | #2 | #3 | #4 | #5 | #6 | #7 | #8 | AVG
350 | -0.022 | -0.022 | -0.022 | -0.021 | -0.022 | -0.022 | -0.023 | -0.023 | -0.022125
353.333 | 0.468 | 0.473 | 0.477 | 0.46 | 0.467 | 0.469 | 0.491 | 0.503 | 0.476
356.666 | 0.702 | 0.67 | 0.669 | 0.674 | 0.665 | 0.702 | 0.691 | 0.723 | 0.687
359.999 | 0.681 | 0.641 | 0.656 | 0.664 | 0.665 | 0.688 | 0.682 | 0.692 | 0.671125
363.332 | 0.737 | 0.723 | 0.738 | 0.724 | 0.732 | 0.738 | 0.75 | 0.763 | 0.738125
366.665 | 0.889 | 0.892 | 0.901 | 0.86 | 0.878 | 0.895 | 0.907 | 0.932 | 0.89425
369.998 | 1.119 | 1.122 | 1.138 | 1.084 | 1.123 | 1.149 | 1.146 | 1.173 | 1.13175
373.331 | 1.374 | 1.364 | 1.389 | 1.329 | 1.383 | 1.403 | 1.397 | 1.425 | 1.383
376.664 | 1.58 | 1.563 | 1.597 | 1.512 | 1.581 | 1.599 | 1.607 | 1.625 | 1.583
379.997 | 1.756 | 1.745 | 1.775 | 1.685 | 1.75 | 1.788 | 1.791 | 1.806 | 1.762
383.33 | 2.007 | 1.984 | 2.013 | 1.931 | 2 | 2.038 | 2.037 | 2.061 | 2.008875
386.663 | 2.414 | 2.369 | 2.395 | 2.3 | 2.396 | 2.426 | 2.413 | 2.458 | 2.396375
389.996 | 3.034 | 2.976 | 2.999 | 2.863 | 2.972 | 3.018 | 3.006 | 3.05 | 2.98975
393.329 | 3.944 | 3.854 | 3.87 | 3.68 | 3.816 | 3.892 | 3.861 | 3.927 | 3.8555
396.662 | 5.218 | 5.069 | 5.069 | 4.827 | 5.019 | 5.103 | 5.068 | 5.144 | 5.064625
399.995 | 6.888 | 6.676 | 6.664 | 6.345 | 6.583 | 6.678 | 6.648 | 6.749 | 6.653875
403.328 | 8.971 | 8.707 | 8.691 | 8.261 | 8.571 | 8.707 | 8.657 | 8.789 | 8.66925
406.661 | 11.247 | 10.925 | 10.923 | 10.393 | 10.779 | 10.962 | 10.89 | 11.05 | 10.896125
409.994 | 13.575 | 13.23 | 13.258 | 12.636 | 13.118 | 13.339 | 13.242 | 13.441 | 13.229875
413.327 | 15.937 | 15.6 | 15.668 | 14.972 | 15.549 | 15.801 | 15.685 | 15.932 | 15.643
416.66 | 18.226 | 17.927 | 18.048 | 17.294 | 17.958 | 18.25 | 18.117 | 18.396 | 18.027
419.993 | 20.519 | 20.258 | 20.438 | 19.629 | 20.382 | 20.713 | 20.572 | 20.866 | 20.422125
423.326 | 22.744 | 22.546 | 22.774 | 21.915 | 22.771 | 23.135 | 22.971 | 23.3 | 22.7695
426.659 | 25.035 | 24.87 | 25.167 | 24.251 | 25.188 | 25.595 | 25.408 | 25.775 | 25.161125
429.992 | 27.387 | 27.257 | 27.61 | 26.63 | 27.66 | 28.096 | 27.895 | 28.289 | 27.603
433.325 | 30.136 | 30.033 | 30.437 | 29.37 | 30.502 | 30.982 | 30.764 | 31.192 | 30.427
436.658 | 32.486 | 32.398 | 32.844 | 31.717 | 32.953 | 33.454 | 33.216 | 33.676 | 32.843
439.991 | 34.606 | 34.535 | 35.018 | 33.851 | 35.15 | 35.695 | 35.44 | 35.935 | 35.02875
443.324 | 37.293 | 37.223 | 37.759 | 36.51 | 37.894 | 38.487 | 38.224 | 38.751 | 37.767625
446.657 | 39.923 | 39.844 | 40.42 | 39.101 | 40.583 | 41.209 | 40.926 | 41.492 | 40.43725
449.99 | 41.646 | 41.571 | 42.164 | 40.803 | 42.351 | 42.989 | 42.695 | 43.283 | 42.18775
453.323 | 42.899 | 42.823 | 43.435 | 42.039 | 43.622 | 44.276 | 43.974 | 44.575 | 43.455375
456.656 | 44.808 | 44.736 | 45.376 | 43.927 | 45.562 | 46.238 | 45.925 | 46.546 | 45.38975
459.989 | 47.601 | 47.532 | 48.219 | 46.673 | 48.401 | 49.113 | 48.783 | 49.435 | 48.219625
463.322 | 50.17 | 50.099 | 50.81 | 49.2 | 51.005 | 51.749 | 51.402 | 52.083 | 50.81475
466.655 | 52.574 | 52.5 | 53.238 | 51.577 | 53.441 | 54.216 | 53.851 | 54.564 | 53.245125
469.988 | 55.081 | 55.008 | 55.777 | 54.049 | 55.988 | 56.792 | 56.408 | 57.152 | 55.781875
473.321 | 57.987 | 57.916 | 58.723 | 56.91 | 58.939 | 59.778 | 59.378 | 60.147 | 58.72225
476.654 | 61.005 | 60.932 | 61.771 | 59.884 | 62.003 | 62.886 | 62.465 | 63.261 | 61.775875
479.987 | 63.665 | 63.587 | 64.463 | 62.507 | 64.713 | 65.629 | 65.181 | 66.011 | 64.4695
483.32 | 66.802 | 66.719 | 67.64 | 65.595 | 67.897 | 68.847 | 68.381 | 69.251 | 67.6415
486.653 | 70.714 | 70.634 | 71.593 | 69.442 | 71.87 | 72.863 | 72.378 | 73.291 | 71.598125
489.986 | 74.426 | 74.328 | 75.341 | 73.09 | 75.644 | 76.676 | 76.168 | 77.131 | 75.3505
493.319 | 77.762 | 77.653 | 78.712 | 76.374 | 79.023 | 80.098 | 79.58 | 80.581 | 78.722875
496.652 | 80.254 | 80.162 | 81.238 | 78.838 | 81.56 | 82.673 | 82.141 | 83.172 | 81.25475
499.985 | 82.338 | 82.237 | 83.336 | 80.889 | 83.668 | 84.804 | 84.251 | 85.302 | 83.353125
503.318 | 85.297 | 85.192 | 86.328 | 83.808 | 86.664 | 87.82 | 87.26 | 88.331 | 86.3375
506.651 | 88.069 | 87.966 | 89.127 | 86.547 | 89.468 | 90.659 | 90.086 | 91.186 | 89.1385
509.984 | 89.525 | 89.425 | 90.601 | 87.994 | 90.944 | 92.146 | 91.558 | 92.668 | 90.607625
513.317 | 91.692 | 91.592 | 92.794 | 90.135 | 93.137 | 94.343 | 93.746 | 94.864 | 92.787875
516.65 | 95.453 | 95.35 | 96.6 | 93.853 | 96.942 | 98.189 | 97.562 | 98.727 | 96.5845
519.983 | 98.367 | 98.257 | 99.547 | 96.737 | 99.91 | 101.181 | 100.533 | 101.738 | 99.53375
523.316 | 100.533 | 100.424 | 101.741 | 98.888 | 102.118 | 103.392 | 102.744 | 103.95 | 101.72375
526.649 | 103.79 | 103.686 | 105.037 | 102.106 | 105.42 | 106.732 | 106.054 | 107.291 | 105.0145
529.982 | 107.481 | 107.378 | 108.774 | 105.764 | 109.171 | 110.512 | 109.819 | 111.094 | 108.749125
533.315 | 110.897 | 110.799 | 112.244 | 109.162 | 112.652 | 114.02 | 113.315 | 114.603 | 112.2115
536.648 | 114.34 | 114.233 | 115.703 | 112.548 | 116.133 | 117.545 | 116.81 | 118.137 | 115.681125
539.981 | 117.581 | 117.468 | 118.976 | 115.76 | 119.438 | 120.879 | 120.13 | 121.488 | 118.965
543.314 | 120.558 | 120.442 | 121.998 | 118.722 | 122.483 | 123.951 | 123.181 | 124.57 | 121.988125
546.647 | 124.289 | 124.178 | 125.786 | 122.423 | 126.277 | 127.782 | 126.984 | 128.405 | 125.7655
549.98 | 128.806 | 128.695 | 130.349 | 126.871 | 130.854 | 132.383 | 131.58 | 133.036 | 130.32175
553.313 | 132.745 | 132.61 | 134.305 | 130.754 | 134.833 | 136.401 | 135.588 | 137.072 | 134.2885
556.646 | 135.915 | 135.777 | 137.507 | 133.89 | 138.048 | 139.653 | 138.819 | 140.333 | 137.49275
559.979 | 139.826 | 139.678 | 141.447 | 137.739 | 141.983 | 143.628 | 142.778 | 144.338 | 141.427125
563.312 | 144.148 | 144.007 | 145.811 | 141.998 | 146.372 | 148.062 | 147.181 | 148.782 | 145.795125
566.645 | 147.198 | 147.061 | 148.901 | 145.039 | 149.476 | 151.189 | 150.303 | 151.928 | 148.886875
569.978 | 149.463 | 149.3 | 151.173 | 147.277 | 151.753 | 153.469 | 152.584 | 154.225 | 151.1555
573.311 | 153.092 | 152.932 | 154.834 | 150.852 | 155.416 | 157.152 | 156.246 | 157.915 | 154.804875
576.644 | 157.446 | 157.277 | 159.211 | 155.14 | 159.806 | 161.575 | 160.654 | 162.356 | 159.183125
579.977 | 160.112 | 159.947 | 161.911 | 157.791 | 162.516 | 164.317 | 163.358 | 165.093 | 161.880625
583.31 | 161.883 | 161.72 | 163.704 | 159.551 | 164.297 | 166.097 | 165.14 | 166.871 | 163.657875
586.643 | 164.789 | 164.616 | 166.624 | 162.432 | 167.225 | 169.035 | 168.069 | 169.811 | 166.575125
589.976 | 169.084 | 168.918 | 170.966 | 166.679 | 171.569 | 173.412 | 172.432 | 174.215 | 170.909375
593.309 | 172.779 | 172.608 | 174.708 | 170.36 | 175.327 | 177.198 | 176.193 | 178.012 | 174.648125
596.642 | 175.689 | 175.513 | 177.634 | 173.254 | 178.28 | 180.163 | 179.14 | 180.965 | 177.57975
599.975 | 179.216 | 179.034 | 181.194 | 176.756 | 181.837 | 183.753 | 182.717 | 184.556 | 181.132875
603.308 | 183.896 | 183.711 | 185.911 | 181.384 | 186.576 | 188.518 | 187.456 | 189.338 | 185.84875
606.641 | 188.802 | 188.598 | 190.854 | 186.243 | 191.542 | 193.525 | 192.444 | 194.381 | 190.798625
609.974 | 192.62 | 192.42 | 194.729 | 190.053 | 195.418 | 197.436 | 196.357 | 198.311 | 194.668
613.307 | 196.475 | 196.288 | 198.621 | 193.888 | 199.338 | 201.374 | 200.29 | 202.24 | 198.56425
616.64 | 201.113 | 200.904 | 203.296 | 198.459 | 204.022 | 206.083 | 204.968 | 206.972 | 203.227125
619.973 | 206.166 | 205.924 | 208.358 | 203.433 | 209.108 | 211.236 | 210.082 | 212.12 | 208.303375
623.306 | 210.67 | 210.434 | 212.915 | 207.904 | 213.683 | 215.829 | 214.669 | 216.738 | 212.85525
626.639 | 215.032 | 214.789 | 217.302 | 212.231 | 218.1 | 220.268 | 219.101 | 221.185 | 217.251
629.972 | 220.265 | 220.004 | 222.563 | 217.389 | 223.364 | 225.596 | 224.394 | 226.522 | 222.512125
633.305 | 225.925 | 225.639 | 228.261 | 222.993 | 229.072 | 231.327 | 230.122 | 232.321 | 228.2075
636.638 | 231.104 | 230.821 | 233.477 | 228.103 | 234.294 | 236.604 | 235.365 | 237.613 | 233.422625
639.971 | 235.185 | 234.885 | 237.583 | 232.13 | 238.413 | 240.76 | 239.513 | 241.777 | 237.53075
643.304 | 239.276 | 238.965 | 241.694 | 236.174 | 242.53 | 244.896 | 243.659 | 245.949 | 241.642875
646.637 | 244.267 | 243.946 | 246.697 | 241.064 | 247.528 | 249.938 | 248.679 | 251.011 | 246.64125
649.97 | 249.808 | 249.454 | 252.254 | 246.514 | 253.087 | 255.565 | 254.252 | 256.649 | 252.197875
653.303 | 254.835 | 254.454 | 257.288 | 251.473 | 258.129 | 260.647 | 259.327 | 261.719 | 257.234
656.636 | 258.577 | 258.185 | 261.034 | 255.14 | 261.867 | 264.398 | 263.093 | 265.521 | 260.976875
659.969 | 261.687 | 261.249 | 264.122 | 258.171 | 264.94 | 267.51 | 266.195 | 268.62 | 264.06175
663.302 | 265.267 | 264.862 | 267.727 | 261.732 | 268.553 | 271.144 | 269.819 | 272.234 | 267.66725
666.635 | 270.018 | 269.601 | 272.487 | 266.417 | 273.289 | 275.919 | 274.579 | 277.079 | 272.423625
669.968 | 274.99 | 274.524 | 277.46 | 271.273 | 278.267 | 280.919 | 279.576 | 282.084 | 277.386625
673.301 | 279.049 | 278.577 | 281.535 | 275.319 | 282.379 | 285.062 | 283.688 | 286.199 | 281.476
676.634 | 282.144 | 281.653 | 284.617 | 278.349 | 285.456 | 288.158 | 286.775 | 289.322 | 284.55925
679.967 | 285.425 | 284.881 | 287.854 | 281.533 | 288.666 | 291.394 | 290.02 | 292.587 | 287.795
683.3 | 289.829 | 289.273 | 292.242 | 285.857 | 293.045 | 295.779 | 294.396 | 296.975 | 292.1745
686.633 | 295.617 | 294.992 | 298.035 | 291.495 | 298.771 | 301.557 | 300.186 | 302.761 | 297.92675
689.966 | 301.296 | 300.631 | 303.684 | 297.057 | 304.404 | 307.234 | 305.837 | 308.477 | 303.5775
693.299 | 305.757 | 305.095 | 308.174 | 301.482 | 308.888 | 311.773 | 310.296 | 312.996 | 308.057625
696.632 | 309.63 | 308.97 | 312.054 | 305.287 | 312.803 | 315.676 | 314.206 | 316.906 | 311.9415
699.965 | 314.425 | 313.785 | 316.88 | 310.015 | 317.609 | 320.517 | 319.051 | 321.789 | 316.758875
703.298 | 320.486 | 319.831 | 322.932 | 315.98 | 323.672 | 326.613 | 325.159 | 327.913 | 322.82325
706.631 | 327.416 | 326.701 | 329.882 | 322.818 | 330.613 | 333.614 | 332.157 | 334.927 | 329.766
709.964 | 332.486 | 331.757 | 334.946 | 327.821 | 335.728 | 338.778 | 337.325 | 340.137 | 334.87225
713.297 | 334.733 | 334.028 | 337.212 | 330.081 | 338.041 | 341.125 | 339.656 | 342.491 | 337.170875
716.63 | 337.269 | 336.581 | 339.792 | 332.615 | 340.602 | 343.737 | 342.238 | 345.125 | 339.744875
719.963 | 343.482 | 342.71 | 345.992 | 338.707 | 346.786 | 350.022 | 348.5 | 351.425 | 345.953
723.296 | 354.819 | 354.045 | 357.353 | 349.856 | 358.211 | 361.484 | 359.933 | 362.94 | 357.330125
726.629 | 363.14 | 362.321 | 365.674 | 358.099 | 366.536 | 369.912 | 368.347 | 371.422 | 365.681375
729.962 | 362.122 | 361.284 | 364.622 | 357.086 | 365.511 | 368.844 | 367.281 | 370.4 | 364.64375
733.295 | 350.776 | 349.984 | 353.203 | 345.819 | 354.008 | 357.19 | 355.78 | 358.692 | 353.1815
736.628 | 338.718 | 337.922 | 340.96 | 333.818 | 341.575 | 344.686 | 343.316 | 346.197 | 340.899
739.961 | 328.128 | 327.368 | 330.233 | 323.36 | 330.792 | 333.812 | 332.527 | 335.345 | 330.195625

## Glasses#1
Glasses#1 |  | Left |  |  | Right |  |  | Left |  |  |  | Right
Lambda | #1 | #2 | #3 | #1 | #2 | #3 | T1 | T2 | T3 | T_AVG | T1 | T2 | T3 | T_AVG
350 | -0.004 | -0.004 | -0.004 | -0.003 | -0.003 | -0.003 | 0.173913 | 0.173913 | 0.173913 | 0.173913 | 0.1304348 | 0.1304348 | 0.1304348 | 0.1304348
353.333 | 0.078 | 0.084 | 0.093 | 0.054 | 0.06 | 0.064 | 0.1550696 | 0.166998 | 0.1848907 | 0.1689861 | 0.1073559 | 0.1192843 | 0.1272366 | 0.1179589
356.666 | 0.126 | 0.124 | 0.113 | 0.094 | 0.094 | 0.095 | 0.1742739 | 0.1715076 | 0.1562932 | 0.1673582 | 0.1300138 | 0.1300138 | 0.131397 | 0.1304749
359.999 | 0.114 | 0.106 | 0.096 | 0.089 | 0.086 | 0.088 | 0.1647399 | 0.1531792 | 0.1387283 | 0.1522158 | 0.1286127 | 0.1242775 | 0.1271676 | 0.1266859
363.332 | 0.1 | 0.094 | 0.098 | 0.088 | 0.087 | 0.091 | 0.1310616 | 0.1231979 | 0.1284404 | 0.1275666 | 0.1153342 | 0.1140236 | 0.1192661 | 0.116208
366.665 | 0.098 | 0.097 | 0.09 | 0.095 | 0.09 | 0.097 | 0.1051502 | 0.1040773 | 0.09656652 | 0.1019313 | 0.1019313 | 0.09656652 | 0.1040773 | 0.1008584
369.998 | 0.083 | 0.094 | 0.086 | 0.097 | 0.091 | 0.096 | 0.07075874 | 0.0801364 | 0.07331628 | 0.07473714 | 0.08269395 | 0.07757886 | 0.08184143 | 0.08070475
373.331 | 0.07 | 0.083 | 0.082 | 0.101 | 0.097 | 0.1 | 0.04912281 | 0.05824561 | 0.05754386 | 0.05497076 | 0.07087719 | 0.06807018 | 0.07017544 | 0.0697076
376.664 | 0.067 | 0.083 | 0.073 | 0.11 | 0.103 | 0.113 | 0.04123077 | 0.05107692 | 0.04492308 | 0.04574359 | 0.06769231 | 0.06338462 | 0.06953846 | 0.06687179
379.997 | 0.068 | 0.081 | 0.071 | 0.126 | 0.118 | 0.131 | 0.03765227 | 0.0448505 | 0.0393134 | 0.04060539 | 0.06976744 | 0.06533776 | 0.07253599 | 0.06921373
383.33 | 0.072 | 0.068 | 0.066 | 0.156 | 0.15 | 0.16 | 0.0349345 | 0.03299369 | 0.03202329 | 0.03331716 | 0.07569141 | 0.0727802 | 0.07763222 | 0.07536794
386.663 | 0.062 | 0.062 | 0.062 | 0.206 | 0.201 | 0.212 | 0.02522376 | 0.02522376 | 0.02522376 | 0.02522376 | 0.08380797 | 0.0817738 | 0.08624898 | 0.08394359
389.996 | 0.062 | 0.064 | 0.063 | 0.301 | 0.291 | 0.308 | 0.02032787 | 0.02098361 | 0.02065574 | 0.02065574 | 0.09868852 | 0.09540984 | 0.1009836 | 0.09836066
393.329 | 0.065 | 0.064 | 0.066 | 0.456 | 0.44 | 0.47 | 0.01655208 | 0.01629743 | 0.01680672 | 0.01655208 | 0.1161192 | 0.1120448 | 0.1196842 | 0.1159494
396.662 | 0.072 | 0.069 | 0.069 | 0.715 | 0.689 | 0.73 | 0.01399689 | 0.01341369 | 0.01341369 | 0.01360809 | 0.1389969 | 0.1339425 | 0.1419129 | 0.1382841
399.995 | 0.086 | 0.082 | 0.084 | 1.113 | 1.076 | 1.139 | 0.01274263 | 0.01214995 | 0.01244629 | 0.01244629 | 0.1649133 | 0.159431 | 0.1687657 | 0.16437
403.328 | 0.107 | 0.1 | 0.102 | 1.698 | 1.642 | 1.739 | 0.01217431 | 0.01137786 | 0.01160542 | 0.01171919 | 0.193196 | 0.1868244 | 0.197861 | 0.1926271
406.661 | 0.127 | 0.12 | 0.115 | 2.465 | 2.384 | 2.523 | 0.01149321 | 0.01085973 | 0.01040724 | 0.01092006 | 0.2230769 | 0.2157466 | 0.2283258 | 0.2223831
409.994 | 0.148 | 0.141 | 0.136 | 3.397 | 3.28 | 3.472 | 0.01101109 | 0.01049029 | 0.01011829 | 0.01053989 | 0.2527342 | 0.2440295 | 0.2583141 | 0.2516926
413.327 | 0.162 | 0.153 | 0.151 | 4.481 | 4.327 | 4.578 | 0.01016821 | 0.009603314 | 0.009477781 | 0.00974977 | 0.2812578 | 0.2715918 | 0.2873462 | 0.2800653
416.66 | 0.164 | 0.166 | 0.161 | 5.697 | 5.511 | 5.829 | 0.008914982 | 0.009023701 | 0.008751903 | 0.008896862 | 0.3096869 | 0.299576 | 0.3168624 | 0.3087084
419.993 | 0.169 | 0.168 | 0.161 | 7.103 | 6.871 | 7.263 | 0.0080993 | 0.008051375 | 0.007715901 | 0.007955526 | 0.3404102 | 0.3292917 | 0.3480782 | 0.33926
423.326 | 0.166 | 0.163 | 0.159 | 8.623 | 8.344 | 8.817 | 0.007124464 | 0.006995708 | 0.006824034 | 0.006981402 | 0.3700858 | 0.3581116 | 0.378412 | 0.3688698
426.659 | 0.151 | 0.155 | 0.154 | 10.233 | 9.906 | 10.467 | 0.00585839 | 0.006013579 | 0.005974782 | 0.005948917 | 0.3970126 | 0.3843259 | 0.4060912 | 0.3958099
429.992 | 0.142 | 0.14 | 0.135 | 11.929 | 11.553 | 12.198 | 0.005019619 | 0.00494892 | 0.004772173 | 0.004913571 | 0.4216833 | 0.408392 | 0.4311923 | 0.4204225
433.325 | 0.131 | 0.127 | 0.119 | 13.872 | 13.44 | 14.18 | 0.004199795 | 0.004071557 | 0.003815081 | 0.004028811 | 0.4447294 | 0.4308797 | 0.4546037 | 0.4434043
436.658 | 0.114 | 0.111 | 0.106 | 15.633 | 15.152 | 15.982 | 0.0033852 | 0.003296116 | 0.003147642 | 0.003276319 | 0.4642178 | 0.4499347 | 0.4745813 | 0.4629113
439.991 | 0.094 | 0.097 | 0.092 | 17.143 | 16.617 | 17.524 | 0.002615834 | 0.002699318 | 0.002560178 | 0.00262511 | 0.4770558 | 0.4624183 | 0.4876583 | 0.4757108
443.324 | 0.082 | 0.08 | 0.08 | 18.618 | 18.05 | 19.031 | 0.002116074 | 0.002064463 | 0.002064463 | 0.002081667 | 0.4804521 | 0.4657944 | 0.4911099 | 0.4791188
446.657 | 0.067 | 0.068 | 0.065 | 19.736 | 19.139 | 20.177 | 0.001614769 | 0.00163887 | 0.001566567 | 0.001606735 | 0.475658 | 0.4612696 | 0.4862865 | 0.4744047
449.99 | 0.057 | 0.061 | 0.054 | 20.239 | 19.631 | 20.689 | 0.001316914 | 0.001409329 | 0.001247603 | 0.001324616 | 0.467597 | 0.4535499 | 0.4779937 | 0.4663802
453.323 | 0.053 | 0.057 | 0.051 | 20.446 | 19.839 | 20.9 | 0.001189007 | 0.001278744 | 0.001144139 | 0.001203963 | 0.4586876 | 0.4450701 | 0.4688727 | 0.4575435
456.656 | 0.051 | 0.048 | 0.046 | 20.869 | 20.251 | 21.326 | 0.00109569 | 0.001031238 | 0.0009882697 | 0.001038399 | 0.4483522 | 0.435075 | 0.4581704 | 0.4471992
459.989 | 0.047 | 0.043 | 0.042 | 21.496 | 20.866 | 21.962 | 0.0009507434 | 0.0008698291 | 0.0008496005 | 0.0008900577 | 0.4348336 | 0.4220896 | 0.4442601 | 0.4337278
463.322 | 0.043 | 0.042 | 0.041 | 21.756 | 21.124 | 22.226 | 0.0008256053 | 0.0008064052 | 0.000787205 | 0.0008064052 | 0.4177179 | 0.4055834 | 0.4267419 | 0.4166811
466.655 | 0.043 | 0.041 | 0.038 | 21.739 | 21.108 | 22.207 | 0.0007880654 | 0.0007514112 | 0.0006964299 | 0.0007453022 | 0.3984129 | 0.3868485 | 0.40699 | 0.3974171
469.988 | 0.042 | 0.037 | 0.037 | 21.64 | 21.018 | 22.101 | 0.0007348824 | 0.0006473964 | 0.0006473964 | 0.0006765584 | 0.3786394 | 0.3677562 | 0.3867056 | 0.3777004
473.321 | 0.038 | 0.034 | 0.037 | 21.561 | 20.943 | 22.018 | 0.0006317855 | 0.0005652817 | 0.0006151595 | 0.0006040756 | 0.3584717 | 0.3481969 | 0.3660698 | 0.3575795
476.654 | 0.034 | 0.032 | 0.031 | 21.307 | 20.697 | 21.758 | 0.0005374559 | 0.0005058409 | 0.0004900334 | 0.0005111101 | 0.336811 | 0.3271684 | 0.3439402 | 0.3359732
479.987 | 0.034 | 0.031 | 0.028 | 20.643 | 20.06 | 21.079 | 0.0005150657 | 0.0004696187 | 0.0004241717 | 0.0004696187 | 0.3127206 | 0.3038887 | 0.3193256 | 0.3119783
483.32 | 0.033 | 0.032 | 0.028 | 19.855 | 19.299 | 20.272 | 0.0004765274 | 0.0004620872 | 0.0004043263 | 0.000447647 | 0.2867107 | 0.2786819 | 0.2927322 | 0.2860416
486.653 | 0.033 | 0.032 | 0.03 | 19.146 | 18.613 | 19.546 | 0.0004502599 | 0.0004366157 | 0.0004093272 | 0.0004320676 | 0.2612326 | 0.2539602 | 0.2666903 | 0.2606277
489.986 | 0.033 | 0.031 | 0.032 | 18.299 | 17.789 | 18.675 | 0.0004278435 | 0.0004019136 | 0.0004148786 | 0.0004148786 | 0.2372457 | 0.2306336 | 0.2421205 | 0.2366666
493.319 | 0.032 | 0.031 | 0.033 | 17.253 | 16.772 | 17.606 | 0.0003971159 | 0.0003847061 | 0.0004095258 | 0.0003971159 | 0.2141075 | 0.2081384 | 0.2184882 | 0.2135781
496.652 | 0.038 | 0.037 | 0.036 | 15.887 | 15.446 | 16.213 | 0.0004568845 | 0.0004448613 | 0.000432838 | 0.0004448613 | 0.1910138 | 0.1857115 | 0.1949334 | 0.1905529
499.985 | 0.042 | 0.039 | 0.038 | 14.272 | 13.883 | 14.565 | 0.0004923683 | 0.0004571991 | 0.0004454761 | 0.0004650145 | 0.1673114 | 0.1627512 | 0.1707463 | 0.1669363
503.318 | 0.044 | 0.041 | 0.042 | 12.702 | 12.359 | 12.965 | 0.0004981264 | 0.0004641632 | 0.0004754843 | 0.0004792579 | 0.1438 | 0.1399169 | 0.1467775 | 0.1434981
506.651 | 0.047 | 0.048 | 0.046 | 11.145 | 10.844 | 11.373 | 0.00051543 | 0.0005263966 | 0.0005044634 | 0.00051543 | 0.1222227 | 0.1189218 | 0.1247231 | 0.1219559
509.984 | 0.049 | 0.053 | 0.049 | 9.517 | 9.265 | 9.712 | 0.0005287694 | 0.0005719342 | 0.0005287694 | 0.0005431577 | 0.1027 | 0.09998058 | 0.1048042 | 0.1024949
513.317 | 0.051 | 0.052 | 0.051 | 8.102 | 7.888 | 8.267 | 0.0005376117 | 0.0005481531 | 0.0005376117 | 0.0005411255 | 0.08540648 | 0.08315062 | 0.08714581 | 0.0852343
516.65 | 0.054 | 0.053 | 0.05 | 7.005 | 6.822 | 7.147 | 0.0005469628 | 0.0005368339 | 0.0005064471 | 0.0005300813 | 0.07095323 | 0.06909964 | 0.07239154 | 0.07081481
519.983 | 0.053 | 0.057 | 0.053 | 5.98 | 5.825 | 6.102 | 0.000520946 | 0.0005602626 | 0.000520946 | 0.0005340515 | 0.05877843 | 0.05725491 | 0.05997759 | 0.05867031
523.316 | 0.054 | 0.056 | 0.055 | 4.999 | 4.868 | 5.1 | 0.0005194805 | 0.0005387205 | 0.0005291005 | 0.0005291005 | 0.04809043 | 0.04683021 | 0.04906205 | 0.04799423
526.649 | 0.056 | 0.055 | 0.055 | 4.165 | 4.056 | 4.246 | 0.000521945 | 0.0005126245 | 0.0005126245 | 0.0005157314 | 0.03881966 | 0.03780373 | 0.03957461 | 0.03873267
529.982 | 0.059 | 0.055 | 0.055 | 3.441 | 3.353 | 3.508 | 0.0005310818 | 0.0004950762 | 0.0004950762 | 0.0005070781 | 0.03097377 | 0.03018165 | 0.03157686 | 0.03091076
533.315 | 0.059 | 0.058 | 0.055 | 2.79 | 2.72 | 2.846 | 0.0005148207 | 0.000506095 | 0.0004799176 | 0.0005002778 | 0.02434491 | 0.02373411 | 0.02483356 | 0.02430419
536.648 | 0.059 | 0.062 | 0.059 | 2.23 | 2.173 | 2.274 | 0.0004994202 | 0.0005248144 | 0.0004994202 | 0.0005078849 | 0.01887639 | 0.0183939 | 0.01924884 | 0.01883971
539.981 | 0.062 | 0.064 | 0.06 | 1.757 | 1.71 | 1.791 | 0.0005103385 | 0.000526801 | 0.0004938759 | 0.0005103385 | 0.01446233 | 0.01407546 | 0.0147422 | 0.01442666
543.314 | 0.068 | 0.068 | 0.066 | 1.361 | 1.327 | 1.388 | 0.0005458778 | 0.0005458778 | 0.0005298226 | 0.0005405261 | 0.01092558 | 0.01065265 | 0.01114233 | 0.01090685
546.647 | 0.074 | 0.071 | 0.074 | 1.048 | 1.024 | 1.069 | 0.0005763015 | 0.000552938 | 0.0005763015 | 0.0005685137 | 0.008161676 | 0.007974767 | 0.008325221 | 0.008153888
549.98 | 0.076 | 0.076 | 0.077 | 0.809 | 0.791 | 0.826 | 0.0005712739 | 0.0005712739 | 0.0005787907 | 0.0005737795 | 0.006081061 | 0.005945759 | 0.006208846 | 0.006078555
553.313 | 0.085 | 0.081 | 0.083 | 0.625 | 0.61 | 0.638 | 0.0006201121 | 0.0005909303 | 0.0006055212 | 0.0006055212 | 0.004559647 | 0.004450216 | 0.004654488 | 0.004554784
556.646 | 0.091 | 0.094 | 0.091 | 0.482 | 0.472 | 0.491 | 0.0006484576 | 0.0006698353 | 0.0006484576 | 0.0006555835 | 0.003434687 | 0.003363428 | 0.003498821 | 0.003432312
559.979 | 0.103 | 0.102 | 0.103 | 0.374 | 0.366 | 0.382 | 0.0007136028 | 0.0007066746 | 0.0007136028 | 0.0007112934 | 0.00259114 | 0.002535715 | 0.002646566 | 0.00259114
563.312 | 0.122 | 0.126 | 0.124 | 0.296 | 0.29 | 0.303 | 0.0008199917 | 0.0008468766 | 0.0008334342 | 0.0008334342 | 0.001989488 | 0.001949161 | 0.002036537 | 0.001991728
566.645 | 0.163 | 0.165 | 0.157 | 0.236 | 0.231 | 0.242 | 0.001072877 | 0.001086041 | 0.001033384 | 0.001064101 | 0.001553367 | 0.001520457 | 0.00159286 | 0.001555561
569.978 | 0.228 | 0.229 | 0.226 | 0.187 | 0.183 | 0.191 | 0.00147836 | 0.001484844 | 0.001465391 | 0.001476198 | 0.001212514 | 0.001186578 | 0.00123845 | 0.001212514
573.311 | 0.372 | 0.375 | 0.367 | 0.15 | 0.148 | 0.155 | 0.002355698 | 0.002374695 | 0.002324035 | 0.002351476 | 0.0009498781 | 0.0009372131 | 0.0009815407 | 0.0009562106
576.644 | 0.687 | 0.682 | 0.676 | 0.126 | 0.123 | 0.129 | 0.004231442 | 0.004200645 | 0.00416369 | 0.004198592 | 0.0007760723 | 0.0007575944 | 0.0007945502 | 0.0007760723
579.977 | 1.332 | 1.327 | 1.304 | 0.106 | 0.107 | 0.11 | 0.00806818 | 0.008037894 | 0.007898578 | 0.008001551 | 0.0006420624 | 0.0006481195 | 0.0006662911 | 0.0006521577
583.31 | 2.57 | 2.57 | 2.513 | 0.092 | 0.094 | 0.098 | 0.01540112 | 0.01540112 | 0.01505954 | 0.01528726 | 0.0005513241 | 0.0005633094 | 0.00058728 | 0.0005673045
586.643 | 4.81 | 4.799 | 4.697 | 0.084 | 0.08 | 0.086 | 0.02832561 | 0.02826083 | 0.02766016 | 0.0280822 | 0.0004946676 | 0.000471112 | 0.0005064454 | 0.0004907417
589.976 | 8.427 | 8.41 | 8.234 | 0.076 | 0.073 | 0.078 | 0.04837127 | 0.04827368 | 0.04726344 | 0.04796946 | 0.0004362426 | 0.0004190225 | 0.0004477226 | 0.0004343292
593.309 | 13.633 | 13.613 | 13.329 | 0.071 | 0.069 | 0.07 | 0.07658472 | 0.07647237 | 0.07487697 | 0.07597802 | 0.0003988495 | 0.0003876143 | 0.0003932319 | 0.0003932319
596.642 | 20.46 | 20.433 | 19.994 | 0.065 | 0.064 | 0.065 | 0.1130605 | 0.1129113 | 0.1104855 | 0.1121524 | 0.0003591855 | 0.0003536595 | 0.0003591855 | 0.0003573435
599.975 | 28.8 | 28.76 | 28.141 | 0.061 | 0.062 | 0.062 | 0.1560502 | 0.1558335 | 0.1524795 | 0.1547877 | 0.000330523 | 0.0003359414 | 0.0003359414 | 0.0003341353
603.308 | 38.375 | 38.311 | 37.502 | 0.056 | 0.056 | 0.06 | 0.2026799 | 0.2023418 | 0.1980691 | 0.2010303 | 0.0002957674 | 0.0002957674 | 0.0003168936 | 0.0003028094
606.641 | 48.691 | 48.599 | 47.591 | 0.055 | 0.054 | 0.057 | 0.2504926 | 0.2500193 | 0.2448336 | 0.2484485 | 0.0002829495 | 0.0002778049 | 0.0002932385 | 0.0002846643
609.974 | 59.101 | 59.014 | 57.773 | 0.054 | 0.052 | 0.056 | 0.2980218 | 0.2975831 | 0.2913252 | 0.2956434 | 0.0002722996 | 0.0002622144 | 0.0002823847 | 0.0002722996
613.307 | 69.588 | 69.494 | 68.034 | 0.053 | 0.056 | 0.056 | 0.3440862 | 0.3436214 | 0.3364023 | 0.34137 | 0.0002620649 | 0.0002768987 | 0.0002768987 | 0.0002719541
616.64 | 80.115 | 79.987 | 78.322 | 0.057 | 0.06 | 0.06 | 0.3870813 | 0.3864629 | 0.3784183 | 0.3839875 | 0.0002753996 | 0.0002898943 | 0.0002898943 | 0.0002850627
619.973 | 90.341 | 90.207 | 88.332 | 0.061 | 0.062 | 0.063 | 0.4258957 | 0.425264 | 0.4164247 | 0.4225281 | 0.0002875731 | 0.0002922874 | 0.0002970017 | 0.0002922874
623.306 | 99.816 | 99.663 | 97.608 | 0.067 | 0.066 | 0.067 | 0.4605376 | 0.4598317 | 0.4503502 | 0.4569065 | 0.000309129 | 0.0003045151 | 0.000309129 | 0.000307591
626.639 | 108.732 | 108.595 | 106.364 | 0.077 | 0.074 | 0.079 | 0.4915885 | 0.4909691 | 0.4808825 | 0.4878134 | 0.0003481249 | 0.0003345616 | 0.0003571671 | 0.0003466178
629.972 | 117.76 | 117.585 | 115.181 | 0.093 | 0.09 | 0.096 | 0.5198612 | 0.5190887 | 0.508476 | 0.5158086 | 0.0004105561 | 0.0003973124 | 0.0004237999 | 0.0004105561
633.305 | 126.731 | 126.54 | 123.957 | 0.122 | 0.124 | 0.126 | 0.5454995 | 0.5446774 | 0.5335592 | 0.5412454 | 0.0005251355 | 0.0005337443 | 0.000542353 | 0.0005337443
636.638 | 135.125 | 134.917 | 132.178 | 0.175 | 0.175 | 0.179 | 0.5686768 | 0.5678014 | 0.5562743 | 0.5642508 | 0.0007364917 | 0.0007364917 | 0.0007533258 | 0.0007421031
639.971 | 142.493 | 142.27 | 139.405 | 0.261 | 0.254 | 0.264 | 0.5893571 | 0.5884348 | 0.576585 | 0.5847923 | 0.001079507 | 0.001050555 | 0.001091915 | 0.001073992
643.304 | 149.35 | 149.115 | 146.143 | 0.383 | 0.379 | 0.393 | 0.6072397 | 0.6062842 | 0.5942004 | 0.6025748 | 0.001557233 | 0.00154097 | 0.001597892 | 0.001565365
646.637 | 156.267 | 156.033 | 152.932 | 0.556 | 0.546 | 0.568 | 0.6225504 | 0.6216182 | 0.6092641 | 0.6178109 | 0.002215042 | 0.002175203 | 0.002262849 | 0.002217698
649.97 | 163.212 | 162.977 | 159.724 | 0.762 | 0.742 | 0.775 | 0.6359347 | 0.635019 | 0.6223441 | 0.6310993 | 0.002969036 | 0.002891108 | 0.003019688 | 0.002959944
653.303 | 169.722 | 169.471 | 166.099 | 0.952 | 0.933 | 0.971 | 0.6484894 | 0.6475304 | 0.6346463 | 0.6435554 | 0.003637489 | 0.003564892 | 0.003710086 | 0.003637489
656.636 | 175.455 | 175.177 | 171.709 | 1.103 | 1.079 | 1.117 | 0.6607952 | 0.6597482 | 0.6466871 | 0.6557435 | 0.004154097 | 0.004063709 | 0.004206824 | 0.004141543
659.969 | 180.824 | 180.555 | 176.994 | 1.177 | 1.148 | 1.188 | 0.6731591 | 0.6721577 | 0.658901 | 0.6680726 | 0.004381654 | 0.004273695 | 0.004422604 | 0.004359318
663.302 | 186.49 | 186.23 | 182.56 | 1.185 | 1.159 | 1.199 | 0.6850357 | 0.6840806 | 0.6705996 | 0.6799053 | 0.004352873 | 0.004257367 | 0.004404299 | 0.00433818
666.635 | 192.722 | 192.445 | 188.675 | 1.182 | 1.15 | 1.195 | 0.6955489 | 0.6945492 | 0.680943 | 0.690347 | 0.004265931 | 0.004150441 | 0.004312849 | 0.004243074
669.968 | 198.745 | 198.436 | 194.587 | 1.204 | 1.175 | 1.225 | 0.7045596 | 0.7034642 | 0.6898193 | 0.6992811 | 0.004268232 | 0.004165426 | 0.004342678 | 0.004258779
673.301 | 203.747 | 203.444 | 199.502 | 1.293 | 1.267 | 1.318 | 0.7119068 | 0.710848 | 0.6970744 | 0.7066097 | 0.004517835 | 0.00442699 | 0.004605187 | 0.004516671
676.634 | 207.84 | 207.559 | 203.546 | 1.498 | 1.466 | 1.524 | 0.7183692 | 0.7173979 | 0.7035276 | 0.7130982 | 0.005177622 | 0.005067019 | 0.005267487 | 0.005170709
679.967 | 212.08 | 211.792 | 207.713 | 1.91 | 1.867 | 1.94 | 0.7248442 | 0.7238599 | 0.7099188 | 0.719541 | 0.006527973 | 0.006381008 | 0.006630506 | 0.006513162
683.3 | 217.384 | 217.062 | 212.882 | 2.674 | 2.617 | 2.709 | 0.7319943 | 0.73091 | 0.7168348 | 0.7265797 | 0.009004125 | 0.00881219 | 0.00912198 | 0.008979431
686.633 | 223.936 | 223.592 | 219.3 | 3.998 | 3.914 | 4.056 | 0.7396461 | 0.7385099 | 0.7243337 | 0.7341633 | 0.01320514 | 0.01292769 | 0.01339671 | 0.01317651
689.966 | 230.518 | 230.169 | 225.752 | 6.111 | 5.977 | 6.191 | 0.7472778 | 0.7461464 | 0.7318277 | 0.7417506 | 0.01981023 | 0.01937584 | 0.02006957 | 0.01975188
693.299 | 236.115 | 235.8 | 231.276 | 9.242 | 9.045 | 9.366 | 0.7543707 | 0.7533643 | 0.7389104 | 0.7488818 | 0.02952753 | 0.02889813 | 0.02992371 | 0.02944979
696.632 | 240.998 | 240.685 | 236.098 | 13.594 | 13.299 | 13.768 | 0.7604716 | 0.7594839 | 0.7450096 | 0.7549883 | 0.042896 | 0.04196513 | 0.04344506 | 0.04276873
699.965 | 246.227 | 245.912 | 241.256 | 19.336 | 18.918 | 19.585 | 0.7651815 | 0.7642026 | 0.7497335 | 0.7597059 | 0.06008906 | 0.05879008 | 0.06086286 | 0.059914
703.298 | 252.07 | 251.743 | 247.001 | 26.48 | 25.903 | 26.804 | 0.76871 | 0.7677128 | 0.7532516 | 0.7632248 | 0.08075313 | 0.07899351 | 0.08174119 | 0.08049594
706.631 | 258.398 | 258.075 | 253.221 | 34.974 | 34.227 | 35.412 | 0.7715054 | 0.770541 | 0.7560483 | 0.7660316 | 0.1044228 | 0.1021924 | 0.1057305 | 0.1041152
709.964 | 263.409 | 263.066 | 258.131 | 44.462 | 43.534 | 45.042 | 0.7744203 | 0.7734119 | 0.758903 | 0.7689117 | 0.1307179 | 0.1279896 | 0.1324231 | 0.1303769
713.297 | 266.441 | 266.094 | 261.142 | 54.625 | 53.483 | 55.334 | 0.7779504 | 0.7769372 | 0.7624784 | 0.7724553 | 0.1594932 | 0.1561588 | 0.1615634 | 0.1590718
716.63 | 270.055 | 269.721 | 264.689 | 65.654 | 64.274 | 66.504 | 0.7824846 | 0.7815168 | 0.7669366 | 0.7769794 | 0.1902325 | 0.186234 | 0.1926954 | 0.1897206
719.963 | 276.921 | 276.586 | 271.426 | 78.153 | 76.525 | 79.161 | 0.7879946 | 0.7870413 | 0.7723583 | 0.7824647 | 0.2223888 | 0.2177563 | 0.2252572 | 0.2218008
723.296 | 288.064 | 287.727 | 282.38 | 92.765 | 90.864 | 93.969 | 0.7936959 | 0.7927674 | 0.7780349 | 0.7881661 | 0.2555932 | 0.2503554 | 0.2589106 | 0.2549531
726.629 | 296.69 | 296.346 | 290.881 | 107.289 | 105.109 | 108.66 | 0.7987949 | 0.7978687 | 0.783155 | 0.7932729 | 0.2888601 | 0.2829908 | 0.2925513 | 0.2881341
729.962 | 297.366 | 297.037 | 291.601 | 119.198 | 116.76 | 120.71 | 0.802824 | 0.8019357 | 0.7872597 | 0.7973398 | 0.3218089 | 0.3152268 | 0.3258909 | 0.3209755
733.295 | 289.09 | 288.774 | 283.485 | 126.789 | 124.207 | 128.409 | 0.8059561 | 0.8050751 | 0.7903299 | 0.8004537 | 0.353476 | 0.3462776 | 0.3579924 | 0.352582
736.628 | 279.643 | 279.365 | 274.28 | 132.34 | 129.703 | 134.012 | 0.8077569 | 0.8069538 | 0.7922657 | 0.8023255 | 0.3822679 | 0.3746508 | 0.3870975 | 0.3813388
739.961 | 271.205 | 270.906 | 266.007 | 136.629 | 133.895 | 138.333 | 0.8087343 | 0.8078427 | 0.7932338 | 0.8032703 | 0.4074282 | 0.3992754 | 0.4125095 | 0.4064043

## Glasses#2
Glasses#2 |  | Left |  |  | Right |  |  | Left |  |  |  | Right
Lambda | #1 | #2 | #3 | #1 | #2 | #3 | T1 | T2 | T3 | T_AVG | T1 | T2 | T3 | T_AVG
350 | -0.006 | -0.007 | -0.007 | -0.003 | -0.003 | -0.003 | 0.2608696 | 0.3043478 | 0.3043478 | 0.2898551 | 0.1304348 | 0.1304348 | 0.1304348 | 0.1304348
353.333 | 0.136 | 0.155 | 0.158 | 0.064 | 0.063 | 0.064 | 0.2703777 | 0.3081511 | 0.3141153 | 0.297548 | 0.1272366 | 0.1252485 | 0.1272366 | 0.1265739
356.666 | 0.221 | 0.228 | 0.227 | 0.094 | 0.096 | 0.098 | 0.3056708 | 0.3153527 | 0.3139696 | 0.3116644 | 0.1300138 | 0.1327801 | 0.1355463 | 0.1327801
359.999 | 0.207 | 0.213 | 0.221 | 0.089 | 0.089 | 0.086 | 0.2991329 | 0.3078035 | 0.3193642 | 0.3087669 | 0.1286127 | 0.1286127 | 0.1242775 | 0.1271676
363.332 | 0.193 | 0.201 | 0.222 | 0.084 | 0.079 | 0.084 | 0.2529489 | 0.2634338 | 0.2909567 | 0.2691131 | 0.1100917 | 0.1035387 | 0.1100917 | 0.1079074
366.665 | 0.192 | 0.2 | 0.217 | 0.074 | 0.074 | 0.085 | 0.2060086 | 0.2145923 | 0.2328326 | 0.2178112 | 0.07939914 | 0.07939914 | 0.09120172 | 0.08333333
369.998 | 0.196 | 0.214 | 0.214 | 0.07 | 0.073 | 0.079 | 0.1670929 | 0.1824382 | 0.1824382 | 0.1773231 | 0.05967604 | 0.06223359 | 0.06734868 | 0.0630861
373.331 | 0.23 | 0.244 | 0.241 | 0.07 | 0.072 | 0.074 | 0.1614035 | 0.1712281 | 0.1691228 | 0.1672515 | 0.04912281 | 0.05052632 | 0.05192982 | 0.05052632
376.664 | 0.28 | 0.296 | 0.292 | 0.062 | 0.066 | 0.069 | 0.1723077 | 0.1821538 | 0.1796923 | 0.1780513 | 0.03815385 | 0.04061538 | 0.04246154 | 0.04041026
379.997 | 0.346 | 0.384 | 0.372 | 0.059 | 0.061 | 0.067 | 0.1915836 | 0.2126246 | 0.2059801 | 0.2033961 | 0.03266888 | 0.0337763 | 0.03709856 | 0.03451458
383.33 | 0.484 | 0.536 | 0.53 | 0.063 | 0.062 | 0.062 | 0.2348375 | 0.2600679 | 0.2571567 | 0.2506874 | 0.03056769 | 0.03008248 | 0.03008248 | 0.03024422
386.663 | 0.719 | 0.8 | 0.778 | 0.062 | 0.058 | 0.053 | 0.2925142 | 0.3254679 | 0.3165175 | 0.3114999 | 0.02522376 | 0.02359642 | 0.02156225 | 0.02346081
389.996 | 1.096 | 1.215 | 1.18 | 0.054 | 0.05 | 0.058 | 0.3593443 | 0.3983607 | 0.3868852 | 0.3815301 | 0.01770492 | 0.01639344 | 0.01901639 | 0.01770492
393.329 | 1.675 | 1.846 | 1.794 | 0.045 | 0.047 | 0.053 | 0.4265343 | 0.4700789 | 0.4568373 | 0.4511502 | 0.01145913 | 0.01196842 | 0.01349631 | 0.01230795
396.662 | 2.5 | 2.764 | 2.67 | 0.048 | 0.047 | 0.046 | 0.4860031 | 0.537325 | 0.5190513 | 0.5141265 | 0.00933126 | 0.009136858 | 0.008942457 | 0.009136858
399.995 | 3.616 | 4.003 | 3.872 | 0.054 | 0.055 | 0.05 | 0.5357831 | 0.5931249 | 0.5737146 | 0.5675409 | 0.008001185 | 0.008149355 | 0.007408505 | 0.007853015
403.328 | 5.049 | 5.566 | 5.398 | 0.057 | 0.055 | 0.051 | 0.5744681 | 0.6332916 | 0.6141768 | 0.6073122 | 0.006485379 | 0.006257822 | 0.005802708 | 0.00618197
406.661 | 6.628 | 7.309 | 7.074 | 0.051 | 0.052 | 0.056 | 0.599819 | 0.661448 | 0.640181 | 0.633816 | 0.004615385 | 0.004705882 | 0.005067873 | 0.00479638
409.994 | 8.26 | 9.105 | 8.813 | 0.056 | 0.057 | 0.053 | 0.6145376 | 0.677405 | 0.6556804 | 0.6492076 | 0.004166357 | 0.004240756 | 0.003943159 | 0.004116757
413.327 | 9.875 | 10.881 | 10.549 | 0.065 | 0.065 | 0.064 | 0.6198217 | 0.6829651 | 0.6621265 | 0.6549711 | 0.004079839 | 0.004079839 | 0.004017073 | 0.004058917
416.66 | 11.377 | 12.528 | 12.142 | 0.063 | 0.065 | 0.067 | 0.6184497 | 0.6810176 | 0.6600348 | 0.6531674 | 0.003424658 | 0.003533377 | 0.003642096 | 0.003533377
419.993 | 12.734 | 14.015 | 13.589 | 0.065 | 0.064 | 0.065 | 0.6102751 | 0.6716668 | 0.6512508 | 0.6443976 | 0.003115115 | 0.003067191 | 0.003115115 | 0.003099141
423.326 | 13.881 | 15.276 | 14.813 | 0.065 | 0.064 | 0.062 | 0.5957511 | 0.6556223 | 0.6357511 | 0.6290415 | 0.0027897 | 0.002746781 | 0.002660944 | 0.002732475
426.659 | 14.856 | 16.333 | 15.842 | 0.062 | 0.062 | 0.064 | 0.5763725 | 0.633676 | 0.6146266 | 0.608225 | 0.002405432 | 0.002405432 | 0.002483026 | 0.002431296
429.992 | 15.611 | 17.151 | 16.64 | 0.06 | 0.06 | 0.061 | 0.5518399 | 0.6062781 | 0.5882145 | 0.5821108 | 0.002120966 | 0.002120966 | 0.002156315 | 0.002132749
433.325 | 16.306 | 17.894 | 17.367 | 0.061 | 0.061 | 0.062 | 0.5227622 | 0.5736727 | 0.5567774 | 0.5510708 | 0.00195563 | 0.00195563 | 0.001987689 | 0.001966316
436.658 | 16.483 | 18.07 | 17.543 | 0.064 | 0.064 | 0.067 | 0.4894584 | 0.5365839 | 0.5209348 | 0.515659 | 0.001900463 | 0.001900463 | 0.001989547 | 0.001930158
439.991 | 16.218 | 17.78 | 17.255 | 0.071 | 0.065 | 0.067 | 0.4513149 | 0.4947822 | 0.4801725 | 0.4754232 | 0.00197579 | 0.001808821 | 0.001864478 | 0.00188303
443.324 | 15.943 | 17.48 | 16.962 | 0.081 | 0.076 | 0.08 | 0.4114216 | 0.4510851 | 0.4377177 | 0.4334082 | 0.002090269 | 0.00196124 | 0.002064463 | 0.002038657
446.657 | 15.469 | 16.95 | 16.452 | 0.093 | 0.092 | 0.096 | 0.3728189 | 0.4085125 | 0.3965102 | 0.3926138 | 0.002241396 | 0.002217295 | 0.002313699 | 0.002257463
449.99 | 14.517 | 15.894 | 15.434 | 0.124 | 0.121 | 0.125 | 0.3353973 | 0.3672111 | 0.3565834 | 0.3530639 | 0.002864866 | 0.002795555 | 0.00288797 | 0.002849464
453.323 | 13.302 | 14.556 | 14.141 | 0.187 | 0.187 | 0.184 | 0.2984184 | 0.3265508 | 0.3172406 | 0.3140699 | 0.004195177 | 0.004195177 | 0.004127874 | 0.004172743
456.656 | 12.185 | 13.329 | 12.952 | 0.307 | 0.304 | 0.305 | 0.261784 | 0.2863619 | 0.2782624 | 0.2754694 | 0.006595626 | 0.006531173 | 0.006552658 | 0.006559819
459.989 | 11.216 | 12.259 | 11.916 | 0.539 | 0.529 | 0.535 | 0.2268838 | 0.2479822 | 0.2410438 | 0.2386366 | 0.01090321 | 0.01070092 | 0.01082229 | 0.01080881
463.322 | 10.077 | 11.008 | 10.7 | 0.962 | 0.948 | 0.952 | 0.1934796 | 0.211355 | 0.2054413 | 0.2034253 | 0.01847052 | 0.01820172 | 0.01827852 | 0.01831692
466.655 | 8.814 | 9.624 | 9.355 | 1.697 | 1.674 | 1.679 | 0.1615351 | 0.17638 | 0.17145 | 0.1697884 | 0.03110109 | 0.03067957 | 0.0307712 | 0.03085062
469.988 | 7.566 | 8.255 | 8.028 | 2.897 | 2.858 | 2.866 | 0.1323838 | 0.1444394 | 0.1404675 | 0.1390969 | 0.05068939 | 0.050007 | 0.05014698 | 0.05028112
473.321 | 6.424 | 7.003 | 6.816 | 4.765 | 4.699 | 4.712 | 0.106805 | 0.1164314 | 0.1133224 | 0.1121863 | 0.07922257 | 0.07812526 | 0.0783414 | 0.07856308
476.654 | 5.413 | 5.898 | 5.742 | 7.434 | 7.333 | 7.351 | 0.08556615 | 0.0932328 | 0.09076682 | 0.08985526 | 0.1175132 | 0.1159166 | 0.1162011 | 0.1165436
479.987 | 4.521 | 4.922 | 4.794 | 10.94 | 10.794 | 10.817 | 0.06848859 | 0.07456333 | 0.07262426 | 0.07189206 | 0.16573 | 0.1635182 | 0.1638666 | 0.1643716
483.32 | 3.782 | 4.117 | 4.012 | 15.426 | 15.216 | 15.254 | 0.05461293 | 0.05945041 | 0.05793418 | 0.05733251 | 0.2227549 | 0.2197225 | 0.2202712 | 0.2209162
486.653 | 3.197 | 3.481 | 3.39 | 20.78 | 20.495 | 20.549 | 0.04362064 | 0.0474956 | 0.04625397 | 0.04579007 | 0.2835273 | 0.2796387 | 0.2803755 | 0.2811805
489.986 | 2.67 | 2.904 | 2.829 | 26.523 | 26.172 | 26.232 | 0.03461643 | 0.03765023 | 0.03667786 | 0.03631484 | 0.3438695 | 0.3393188 | 0.3400967 | 0.341095
493.319 | 2.165 | 2.352 | 2.295 | 32.275 | 31.855 | 31.922 | 0.02686738 | 0.02918802 | 0.02848066 | 0.02817869 | 0.4005287 | 0.3953165 | 0.396148 | 0.397331
496.652 | 1.689 | 1.836 | 1.795 | 37.425 | 36.939 | 37.019 | 0.02030731 | 0.02207474 | 0.02158178 | 0.02132128 | 0.4499711 | 0.4441278 | 0.4450897 | 0.4463962
499.985 | 1.273 | 1.386 | 1.354 | 41.852 | 41.309 | 41.409 | 0.01492345 | 0.01624815 | 0.01587302 | 0.01568154 | 0.4906333 | 0.4842677 | 0.48544 | 0.4867803
503.318 | 0.968 | 1.051 | 1.022 | 46.003 | 45.409 | 45.513 | 0.01095878 | 0.01189843 | 0.01157012 | 0.01147577 | 0.5208024 | 0.5140777 | 0.5152551 | 0.5167118
506.651 | 0.754 | 0.814 | 0.794 | 49.198 | 48.574 | 48.677 | 0.008268813 | 0.008926809 | 0.008707477 | 0.008634366 | 0.5395346 | 0.5326914 | 0.533821 | 0.535349
509.984 | 0.594 | 0.645 | 0.63 | 50.846 | 50.207 | 50.32 | 0.00640998 | 0.006960332 | 0.006798463 | 0.006722925 | 0.5486899 | 0.5417944 | 0.5430138 | 0.5444994
513.317 | 0.498 | 0.537 | 0.527 | 52.096 | 51.441 | 51.551 | 0.005249621 | 0.005660735 | 0.005555321 | 0.005488559 | 0.5491651 | 0.5422605 | 0.5434201 | 0.5449486
516.65 | 0.451 | 0.485 | 0.477 | 53.445 | 52.78 | 52.884 | 0.004568153 | 0.004912537 | 0.004831505 | 0.004770731 | 0.5413413 | 0.5346055 | 0.5356589 | 0.5372019
519.983 | 0.424 | 0.459 | 0.448 | 53.544 | 52.879 | 52.98 | 0.004167568 | 0.004511589 | 0.004403468 | 0.004360875 | 0.526293 | 0.5197566 | 0.5207494 | 0.5222663
523.316 | 0.404 | 0.432 | 0.425 | 52.437 | 51.79 | 51.88 | 0.003886484 | 0.004155844 | 0.004088504 | 0.004043611 | 0.5044444 | 0.4982203 | 0.4990861 | 0.5005836
526.649 | 0.384 | 0.412 | 0.406 | 51.154 | 50.526 | 50.61 | 0.003579051 | 0.003840024 | 0.003784101 | 0.003734392 | 0.4767781 | 0.4709249 | 0.4717078 | 0.4731369
529.982 | 0.361 | 0.386 | 0.38 | 49.439 | 48.831 | 48.92 | 0.0032495 | 0.003474535 | 0.003420527 | 0.003381521 | 0.4450195 | 0.4395467 | 0.4403478 | 0.441638
533.315 | 0.327 | 0.351 | 0.346 | 47.028 | 46.458 | 46.547 | 0.002853328 | 0.003062747 | 0.003019118 | 0.002978398 | 0.4103557 | 0.4053821 | 0.4061587 | 0.4072988
536.648 | 0.294 | 0.314 | 0.308 | 44.21 | 43.683 | 43.762 | 0.002488636 | 0.002657931 | 0.002607143 | 0.00258457 | 0.3742265 | 0.3697656 | 0.3704343 | 0.3714755
539.981 | 0.266 | 0.286 | 0.279 | 41.066 | 40.58 | 40.645 | 0.002189517 | 0.002354142 | 0.002296523 | 0.002280061 | 0.3380252 | 0.3340248 | 0.3345598 | 0.3355366
543.314 | 0.253 | 0.273 | 0.269 | 37.607 | 37.166 | 37.228 | 0.002030987 | 0.002191539 | 0.002159428 | 0.002127318 | 0.3018945 | 0.2983543 | 0.2988521 | 0.2997003
546.647 | 0.256 | 0.27 | 0.269 | 34.178 | 33.783 | 33.833 | 0.001993692 | 0.002102722 | 0.002094934 | 0.002063783 | 0.2661734 | 0.2630972 | 0.2634866 | 0.2642524
549.98 | 0.285 | 0.298 | 0.299 | 30.759 | 30.405 | 30.455 | 0.002142277 | 0.002239995 | 0.002247512 | 0.002209928 | 0.2312081 | 0.2285472 | 0.228923 | 0.2295594
553.313 | 0.341 | 0.364 | 0.36 | 27.005 | 26.701 | 26.74 | 0.002487744 | 0.002655539 | 0.002626357 | 0.00258988 | 0.1970132 | 0.1947954 | 0.19508 | 0.1956295
556.646 | 0.459 | 0.493 | 0.483 | 22.986 | 22.727 | 22.765 | 0.003270792 | 0.003513072 | 0.003441813 | 0.003408559 | 0.1637961 | 0.1619505 | 0.1622213 | 0.162656
559.979 | 0.672 | 0.724 | 0.706 | 19.187 | 18.97 | 18.999 | 0.004655739 | 0.005016004 | 0.004891297 | 0.004854347 | 0.132931 | 0.1314276 | 0.1316285 | 0.1319957
563.312 | 1.033 | 1.104 | 1.083 | 15.76 | 15.584 | 15.606 | 0.006943044 | 0.007420252 | 0.007279106 | 0.007214134 | 0.1059268 | 0.1047439 | 0.1048917 | 0.1051875
566.645 | 1.565 | 1.678 | 1.64 | 12.632 | 12.494 | 12.513 | 0.01030093 | 0.01104471 | 0.01079459 | 0.01071341 | 0.08314465 | 0.08223632 | 0.08236138 | 0.08258078
569.978 | 2.274 | 2.444 | 2.391 | 9.941 | 9.834 | 9.851 | 0.01474469 | 0.01584698 | 0.01550332 | 0.015365 | 0.06445777 | 0.06376398 | 0.06387421 | 0.06403199
573.311 | 3.172 | 3.405 | 3.33 | 7.884 | 7.802 | 7.814 | 0.02008676 | 0.02156223 | 0.02108729 | 0.02091209 | 0.04992559 | 0.04940633 | 0.04948232 | 0.04960475
576.644 | 4.21 | 4.516 | 4.419 | 6.382 | 6.316 | 6.325 | 0.02593067 | 0.02781542 | 0.02721797 | 0.02698802 | 0.03930868 | 0.03890217 | 0.0389576 | 0.03905615
579.977 | 5.398 | 5.791 | 5.667 | 5.246 | 5.188 | 5.197 | 0.03269672 | 0.0350772 | 0.03432611 | 0.03403334 | 0.03177603 | 0.03142471 | 0.03147923 | 0.03155999
583.31 | 6.976 | 7.483 | 7.327 | 4.414 | 4.36 | 4.375 | 0.04180475 | 0.04484302 | 0.04390817 | 0.04351865 | 0.02645157 | 0.02612797 | 0.02621786 | 0.0262658
586.643 | 9.447 | 10.133 | 9.917 | 3.845 | 3.805 | 3.812 | 0.05563244 | 0.05967222 | 0.05840022 | 0.05790163 | 0.02264282 | 0.02240726 | 0.02244849 | 0.02249952
589.976 | 13.487 | 14.463 | 14.154 | 3.44 | 3.408 | 3.41 | 0.07741584 | 0.08301811 | 0.08124444 | 0.08055946 | 0.01974572 | 0.01956204 | 0.01957352 | 0.01962709
593.309 | 19.8 | 21.223 | 20.779 | 3.076 | 3.043 | 3.047 | 0.1112285 | 0.1192223 | 0.1167281 | 0.1157263 | 0.01727973 | 0.01709435 | 0.01711682 | 0.01716364
596.642 | 29.138 | 31.227 | 30.563 | 2.702 | 2.678 | 2.678 | 0.1610146 | 0.1725582 | 0.168889 | 0.1674873 | 0.01493106 | 0.01479844 | 0.01479844 | 0.01484265
599.975 | 42.021 | 45.009 | 44.04 | 2.367 | 2.347 | 2.347 | 0.227687 | 0.2438772 | 0.2386268 | 0.2367303 | 0.01282538 | 0.01271701 | 0.01271701 | 0.01275313
603.308 | 58.111 | 62.22 | 60.879 | 2.116 | 2.096 | 2.098 | 0.3069167 | 0.3286187 | 0.3215361 | 0.3190238 | 0.01117578 | 0.01107015 | 0.01108071 | 0.01110888
606.641 | 75.992 | 81.326 | 79.589 | 1.949 | 1.93 | 1.93 | 0.3909436 | 0.4183845 | 0.4094485 | 0.4062588 | 0.0100267 | 0.009928954 | 0.009928954 | 0.009961536
609.974 | 93.493 | 99.989 | 97.877 | 1.824 | 1.803 | 1.805 | 0.4714464 | 0.504203 | 0.4935531 | 0.4897341 | 0.009197674 | 0.00909178 | 0.009101865 | 0.00913044
613.307 | 109.424 | 116.991 | 114.534 | 1.728 | 1.713 | 1.712 | 0.5410601 | 0.5784761 | 0.5663271 | 0.5619544 | 0.008544304 | 0.008470134 | 0.00846519 | 0.008493209
616.64 | 123.21 | 131.67 | 128.921 | 1.662 | 1.648 | 1.65 | 0.5952979 | 0.636173 | 0.622891 | 0.6181206 | 0.008030072 | 0.00796243 | 0.007972093 | 0.007988198
619.973 | 134.491 | 143.68 | 140.7 | 1.606 | 1.599 | 1.595 | 0.6340326 | 0.6773524 | 0.6633038 | 0.6582296 | 0.007571186 | 0.007538186 | 0.007519329 | 0.0075429
623.306 | 143.058 | 152.784 | 149.638 | 1.558 | 1.544 | 1.547 | 0.6600504 | 0.7049248 | 0.6904096 | 0.6851283 | 0.007188403 | 0.007123808 | 0.00713765 | 0.007149954
626.639 | 149.838 | 159.959 | 156.691 | 1.518 | 1.502 | 1.51 | 0.6774329 | 0.723191 | 0.708416 | 0.7030133 | 0.006863033 | 0.006790696 | 0.006826864 | 0.006826864
629.972 | 156.254 | 166.756 | 163.369 | 1.502 | 1.489 | 1.493 | 0.6897961 | 0.7361581 | 0.7212059 | 0.71572 | 0.006630703 | 0.006573313 | 0.006590971 | 0.006598329
633.305 | 162.705 | 173.589 | 170.085 | 1.53 | 1.52 | 1.524 | 0.7003456 | 0.7471946 | 0.732112 | 0.7265508 | 0.006585715 | 0.006542672 | 0.006559889 | 0.006562759
636.638 | 169.074 | 180.315 | 176.69 | 1.654 | 1.646 | 1.646 | 0.711552 | 0.75886 | 0.7436041 | 0.7380054 | 0.006960899 | 0.00692723 | 0.00692723 | 0.006938453
639.971 | 175.141 | 186.711 | 182.977 | 1.911 | 1.895 | 1.892 | 0.7243907 | 0.7722447 | 0.7568007 | 0.7511453 | 0.007903978 | 0.007837801 | 0.007825393 | 0.007855724
643.304 | 181.737 | 193.673 | 189.801 | 2.319 | 2.295 | 2.298 | 0.7389215 | 0.7874519 | 0.7717088 | 0.7660274 | 0.009428784 | 0.009331203 | 0.0093434 | 0.009367796
646.637 | 189.332 | 201.679 | 197.683 | 2.844 | 2.821 | 2.818 | 0.7542777 | 0.8034668 | 0.7875472 | 0.7817639 | 0.01133018 | 0.01123855 | 0.0112266 | 0.01126511
649.97 | 197.439 | 210.241 | 206.106 | 3.355 | 3.33 | 3.326 | 0.7692958 | 0.8191772 | 0.8030657 | 0.7971795 | 0.01307233 | 0.01297492 | 0.01295933 | 0.01300219
653.303 | 205.011 | 218.227 | 213.965 | 3.67 | 3.634 | 3.647 | 0.7833249 | 0.8338218 | 0.8175371 | 0.8115613 | 0.01402267 | 0.01388512 | 0.01393479 | 0.01394753
656.636 | 211.274 | 224.812 | 220.437 | 3.612 | 3.578 | 3.584 | 0.795696 | 0.8466826 | 0.8302055 | 0.8241947 | 0.01360344 | 0.01347539 | 0.01349799 | 0.01352561
659.969 | 216.592 | 230.399 | 225.936 | 3.199 | 3.167 | 3.167 | 0.8063138 | 0.8577135 | 0.841099 | 0.8350421 | 0.01190902 | 0.01178989 | 0.01178989 | 0.0118296
663.302 | 221.924 | 235.958 | 231.428 | 2.677 | 2.652 | 2.658 | 0.8151958 | 0.866747 | 0.8501069 | 0.8440165 | 0.009833452 | 0.009741619 | 0.009763659 | 0.009779577
666.635 | 227.791 | 242.119 | 237.482 | 2.417 | 2.389 | 2.402 | 0.8221157 | 0.8738266 | 0.8570913 | 0.8510112 | 0.008723144 | 0.00862209 | 0.008669008 | 0.008671414
669.968 | 233.49 | 248.091 | 243.356 | 2.625 | 2.597 | 2.605 | 0.8277322 | 0.8794933 | 0.8627076 | 0.8566444 | 0.009305739 | 0.009206478 | 0.009234838 | 0.009249018
673.301 | 238.165 | 252.953 | 248.152 | 3.381 | 3.353 | 3.357 | 0.8321657 | 0.8838361 | 0.867061 | 0.8610209 | 0.01181346 | 0.01171562 | 0.0117296 | 0.01175289
676.634 | 241.723 | 256.641 | 251.814 | 4.664 | 4.635 | 4.636 | 0.8354809 | 0.8870428 | 0.870359 | 0.8642942 | 0.01612045 | 0.01602021 | 0.01602367 | 0.01605478
679.967 | 245.211 | 260.285 | 255.389 | 6.306 | 6.261 | 6.258 | 0.8380789 | 0.8895986 | 0.8728652 | 0.8668476 | 0.02155256 | 0.02139876 | 0.02138851 | 0.02144661
683.3 | 249.531 | 264.802 | 259.853 | 8 | 7.936 | 7.939 | 0.8402424 | 0.8916643 | 0.8749996 | 0.8689688 | 0.02693829 | 0.02672279 | 0.02673289 | 0.02679799
686.633 | 254.963 | 270.431 | 265.413 | 9.388 | 9.304 | 9.321 | 0.8421263 | 0.8932161 | 0.876642 | 0.8706615 | 0.03100796 | 0.03073051 | 0.03078666 | 0.03084171
689.966 | 260.181 | 275.876 | 270.768 | 10.194 | 10.089 | 10.11 | 0.8434373 | 0.8943163 | 0.8777575 | 0.871837 | 0.03304622 | 0.03270584 | 0.03277392 | 0.03284199
693.299 | 264.352 | 280.213 | 275.033 | 10.349 | 10.257 | 10.277 | 0.8445859 | 0.8952606 | 0.8787109 | 0.8728525 | 0.03306432 | 0.03277039 | 0.03283429 | 0.03288966
696.632 | 267.968 | 283.969 | 278.731 | 10.001 | 9.915 | 9.935 | 0.8455757 | 0.896067 | 0.8795384 | 0.873727 | 0.03155825 | 0.03128688 | 0.03134999 | 0.03139837
699.965 | 272.385 | 288.545 | 283.28 | 9.43 | 9.338 | 9.356 | 0.8464708 | 0.8966901 | 0.8803284 | 0.8744964 | 0.02930492 | 0.02901902 | 0.02907495 | 0.02913296
703.298 | 277.838 | 294.227 | 288.853 | 8.857 | 8.784 | 8.79 | 0.8472918 | 0.8972715 | 0.880883 | 0.8751488 | 0.02701021 | 0.02678759 | 0.02680589 | 0.0268679
706.631 | 284.016 | 300.684 | 295.218 | 8.502 | 8.421 | 8.434 | 0.8479937 | 0.8977598 | 0.8814398 | 0.8757311 | 0.02538464 | 0.02514279 | 0.02518161 | 0.02523635
709.964 | 288.583 | 305.43 | 299.944 | 8.46 | 8.364 | 8.381 | 0.8484317 | 0.8979617 | 0.8818329 | 0.8760754 | 0.02487233 | 0.02459009 | 0.02464007 | 0.02470083
713.297 | 290.677 | 307.62 | 302.063 | 8.806 | 8.723 | 8.738 | 0.8487143 | 0.8981842 | 0.8819589 | 0.8762858 | 0.02571162 | 0.02546928 | 0.02551308 | 0.02556466
716.63 | 293.039 | 309.98 | 304.426 | 9.722 | 9.654 | 9.654 | 0.8490808 | 0.8981673 | 0.8820746 | 0.8764409 | 0.0281695 | 0.02797247 | 0.02797247 | 0.02803815
719.963 | 298.476 | 315.642 | 310.019 | 11.406 | 11.317 | 11.325 | 0.8493306 | 0.8981774 | 0.8821769 | 0.8765616 | 0.03245643 | 0.03220317 | 0.03222594 | 0.03229518
723.296 | 308.356 | 325.976 | 320.233 | 14.057 | 13.945 | 13.961 | 0.849606 | 0.898154 | 0.8823304 | 0.8766968 | 0.03873092 | 0.03842233 | 0.03846641 | 0.03853989
726.629 | 315.616 | 333.584 | 327.698 | 17.576 | 17.443 | 17.468 | 0.8497504 | 0.8981267 | 0.8822795 | 0.8767188 | 0.04732084 | 0.04696275 | 0.04703006 | 0.04710455
729.962 | 314.741 | 332.595 | 326.736 | 21.726 | 21.557 | 21.594 | 0.8497327 | 0.8979347 | 0.8821166 | 0.8765947 | 0.05865551 | 0.05819924 | 0.05829914 | 0.05838463
733.295 | 304.897 | 322.073 | 316.468 | 26.065 | 25.868 | 25.912 | 0.8500245 | 0.8979096 | 0.8822834 | 0.8767392 | 0.0726668 | 0.07211758 | 0.07224025 | 0.07234154
736.628 | 294.326 | 310.842 | 305.433 | 30.781 | 30.522 | 30.58 | 0.8501691 | 0.8978761 | 0.882252 | 0.8767657 | 0.0889118 | 0.08816368 | 0.08833121 | 0.0884689
739.961 | 285.076 | 301.004 | 295.747 | 35.862 | 35.556 | 35.644 | 0.8500977 | 0.897595 | 0.8819186 | 0.8765371 | 0.1069406 | 0.1060281 | 0.1062905 | 0.1064198

## Glasses#3
Glasses#3 |  | Left |  |  | Right |  |  | Left |  |  |  | Right
Lambda | #1 | #2 | #3 | #1 | #2 | #3 | T1 | T2 | T3 | T_AVG | T1 | T2 | T3 | T_AVG
350 | -0.006 | -0.005 | -0.005 | -0.008 | -0.008 | -0.008 | 0.2608696 | 0.2173913 | 0.2173913 | 0.2318841 | 0.3478261 | 0.3478261 | 0.3478261 | 0.3478261
353.333 | 0.125 | 0.114 | 0.108 | 0.18 | 0.166 | 0.174 | 0.2485089 | 0.2266402 | 0.2147117 | 0.2299536 | 0.3578529 | 0.3300199 | 0.3459245 | 0.3445991
356.666 | 0.181 | 0.167 | 0.159 | 0.253 | 0.239 | 0.257 | 0.2503458 | 0.230982 | 0.219917 | 0.2337483 | 0.3499308 | 0.3305671 | 0.3554633 | 0.3453204
359.999 | 0.165 | 0.15 | 0.142 | 0.237 | 0.223 | 0.239 | 0.2384393 | 0.216763 | 0.2052023 | 0.2201349 | 0.3424855 | 0.3222543 | 0.3453757 | 0.3367052
363.332 | 0.15 | 0.147 | 0.137 | 0.237 | 0.21 | 0.236 | 0.1965924 | 0.1926606 | 0.1795544 | 0.1896024 | 0.310616 | 0.2752294 | 0.3093054 | 0.2983836
366.665 | 0.141 | 0.153 | 0.14 | 0.224 | 0.203 | 0.232 | 0.1512876 | 0.1641631 | 0.1502146 | 0.1552217 | 0.2403433 | 0.2178112 | 0.248927 | 0.2356938
369.998 | 0.148 | 0.148 | 0.137 | 0.215 | 0.205 | 0.222 | 0.1261722 | 0.1261722 | 0.1167945 | 0.1230463 | 0.1832907 | 0.1747656 | 0.1892583 | 0.1824382
373.331 | 0.156 | 0.144 | 0.139 | 0.217 | 0.206 | 0.22 | 0.1094737 | 0.1010526 | 0.09754386 | 0.1026901 | 0.1522807 | 0.1445614 | 0.154386 | 0.1504094
376.664 | 0.156 | 0.156 | 0.15 | 0.218 | 0.202 | 0.223 | 0.096 | 0.096 | 0.09230769 | 0.09476923 | 0.1341538 | 0.1243077 | 0.1372308 | 0.1318974
379.997 | 0.167 | 0.168 | 0.158 | 0.228 | 0.206 | 0.231 | 0.09246955 | 0.09302326 | 0.08748616 | 0.09099299 | 0.1262458 | 0.1140642 | 0.127907 | 0.122739
383.33 | 0.182 | 0.178 | 0.173 | 0.246 | 0.231 | 0.252 | 0.08830665 | 0.08636584 | 0.08393984 | 0.08620411 | 0.1193595 | 0.1120815 | 0.1222707 | 0.1179039
386.663 | 0.203 | 0.206 | 0.206 | 0.291 | 0.281 | 0.297 | 0.08258747 | 0.08380797 | 0.08380797 | 0.08340114 | 0.1183889 | 0.1143206 | 0.1208299 | 0.1178465
389.996 | 0.259 | 0.255 | 0.254 | 0.402 | 0.388 | 0.403 | 0.08491803 | 0.08360656 | 0.08327869 | 0.08393443 | 0.1318033 | 0.1272131 | 0.1321311 | 0.1303825
393.329 | 0.331 | 0.325 | 0.327 | 0.589 | 0.575 | 0.591 | 0.08428826 | 0.08276038 | 0.08326967 | 0.08343944 | 0.1499873 | 0.1464222 | 0.1504966 | 0.1489687
396.662 | 0.432 | 0.424 | 0.427 | 0.905 | 0.892 | 0.915 | 0.08398134 | 0.08242613 | 0.08300933 | 0.08313893 | 0.1759331 | 0.1734059 | 0.1778771 | 0.1757387
399.995 | 0.568 | 0.555 | 0.557 | 1.416 | 1.381 | 1.413 | 0.08416062 | 0.08223441 | 0.08253075 | 0.08297526 | 0.2098089 | 0.2046229 | 0.2093644 | 0.207932
403.328 | 0.72 | 0.711 | 0.725 | 2.177 | 2.124 | 2.165 | 0.08192058 | 0.08089658 | 0.08248948 | 0.08176888 | 0.247696 | 0.2416657 | 0.2463306 | 0.2452308
406.661 | 0.88 | 0.857 | 0.881 | 3.143 | 3.076 | 3.137 | 0.07963801 | 0.07755656 | 0.07972851 | 0.07897436 | 0.2844344 | 0.278371 | 0.2838914 | 0.2822323
409.994 | 1.026 | 0.997 | 1.025 | 4.298 | 4.21 | 4.283 | 0.07633361 | 0.07417603 | 0.07625921 | 0.07558961 | 0.3197679 | 0.3132207 | 0.3186519 | 0.3172135
413.327 | 1.159 | 1.127 | 1.15 | 5.609 | 5.5 | 5.6 | 0.07274667 | 0.07073814 | 0.07218177 | 0.07188886 | 0.3520587 | 0.3452172 | 0.3514938 | 0.3495899
416.66 | 1.253 | 1.223 | 1.24 | 7.087 | 6.947 | 7.07 | 0.06811263 | 0.06648184 | 0.06740596 | 0.06733348 | 0.3852468 | 0.3776364 | 0.3843227 | 0.382402
419.993 | 1.303 | 1.265 | 1.291 | 8.738 | 8.565 | 8.719 | 0.06244608 | 0.06062494 | 0.06187099 | 0.06164734 | 0.4187674 | 0.4104764 | 0.4178568 | 0.4157002
423.326 | 1.298 | 1.256 | 1.288 | 10.457 | 10.257 | 10.433 | 0.05570815 | 0.05390558 | 0.05527897 | 0.05496423 | 0.4487983 | 0.4402146 | 0.4477682 | 0.4455937
426.659 | 1.242 | 1.211 | 1.234 | 12.289 | 12.054 | 12.262 | 0.04818623 | 0.04698351 | 0.04787585 | 0.04768186 | 0.4767798 | 0.4676625 | 0.4757323 | 0.4733915
429.992 | 1.147 | 1.125 | 1.141 | 14.369 | 14.099 | 14.338 | 0.0405458 | 0.03976811 | 0.0403337 | 0.04021587 | 0.5079359 | 0.4983916 | 0.5068401 | 0.5043892
433.325 | 1.038 | 1.015 | 1.031 | 16.927 | 16.611 | 16.893 | 0.03327776 | 0.03254039 | 0.03305335 | 0.03295717 | 0.5426712 | 0.5325404 | 0.5415812 | 0.5389309
436.658 | 0.894 | 0.876 | 0.893 | 19.401 | 19.038 | 19.362 | 0.0265471 | 0.02601259 | 0.0265174 | 0.02635903 | 0.5761076 | 0.5653284 | 0.5749495 | 0.5721285
439.991 | 0.742 | 0.733 | 0.748 | 21.746 | 21.337 | 21.701 | 0.02064839 | 0.02039794 | 0.02081536 | 0.02062056 | 0.6051482 | 0.5937665 | 0.6038959 | 0.6009369
443.324 | 0.623 | 0.614 | 0.625 | 24.364 | 23.918 | 24.317 | 0.016077 | 0.01584475 | 0.01612862 | 0.01601679 | 0.6287322 | 0.6172228 | 0.6275193 | 0.6244914
446.657 | 0.524 | 0.513 | 0.525 | 26.872 | 26.39 | 26.827 | 0.01262894 | 0.01236383 | 0.01265304 | 0.0125486 | 0.6476429 | 0.6360262 | 0.6465584 | 0.6434092
449.99 | 0.435 | 0.428 | 0.437 | 28.719 | 28.209 | 28.673 | 0.01005014 | 0.009888409 | 0.01009634 | 0.01001163 | 0.6635169 | 0.6517339 | 0.6624541 | 0.659235
453.323 | 0.359 | 0.355 | 0.362 | 30.148 | 29.606 | 30.094 | 0.008053842 | 0.007964105 | 0.008121144 | 0.008046364 | 0.6763432 | 0.664184 | 0.6751318 | 0.6718863
456.656 | 0.302 | 0.298 | 0.302 | 32.009 | 31.436 | 31.953 | 0.006488205 | 0.006402269 | 0.006488205 | 0.00645956 | 0.6876853 | 0.6753749 | 0.6864822 | 0.6831808
459.989 | 0.262 | 0.256 | 0.255 | 34.615 | 34.001 | 34.549 | 0.005299889 | 0.005178517 | 0.005158289 | 0.005212232 | 0.7002124 | 0.6877921 | 0.6988773 | 0.6956273
463.322 | 0.218 | 0.213 | 0.213 | 37.147 | 36.492 | 37.072 | 0.004185627 | 0.004089626 | 0.004089626 | 0.004121626 | 0.713227 | 0.7006509 | 0.711787 | 0.7085549
466.655 | 0.178 | 0.177 | 0.178 | 39.51 | 38.817 | 39.437 | 0.003262224 | 0.003243897 | 0.003262224 | 0.003256115 | 0.7241038 | 0.7114031 | 0.7227659 | 0.7194243
469.988 | 0.148 | 0.149 | 0.15 | 41.835 | 41.11 | 41.758 | 0.002589586 | 0.002607083 | 0.00262458 | 0.002607083 | 0.7319954 | 0.7193099 | 0.7306481 | 0.7273178
473.321 | 0.128 | 0.124 | 0.126 | 44.375 | 43.617 | 44.295 | 0.002128119 | 0.002061616 | 0.002094868 | 0.002094868 | 0.7377758 | 0.7251733 | 0.7364457 | 0.7331316
476.654 | 0.114 | 0.111 | 0.11 | 46.975 | 46.176 | 46.892 | 0.001802058 | 0.001754636 | 0.001738828 | 0.001765174 | 0.7425586 | 0.7299284 | 0.7412466 | 0.7379112
479.987 | 0.103 | 0.102 | 0.101 | 49.303 | 48.466 | 49.212 | 0.001560346 | 0.001545197 | 0.001530048 | 0.001545197 | 0.7468907 | 0.734211 | 0.7455121 | 0.7422046
483.32 | 0.099 | 0.095 | 0.096 | 51.978 | 51.093 | 51.873 | 0.001429582 | 0.001371821 | 0.001386262 | 0.001395888 | 0.750574 | 0.7377944 | 0.7490578 | 0.7458087
486.653 | 0.099 | 0.093 | 0.095 | 55.184 | 54.252 | 55.075 | 0.00135078 | 0.001268914 | 0.001296203 | 0.001305299 | 0.7529437 | 0.7402273 | 0.7514565 | 0.7482092
489.986 | 0.099 | 0.092 | 0.096 | 58.116 | 57.149 | 58.012 | 0.001283531 | 0.001192776 | 0.001244636 | 0.001240314 | 0.7534714 | 0.7409343 | 0.752123 | 0.7488429
493.319 | 0.1 | 0.095 | 0.098 | 60.619 | 59.619 | 60.511 | 0.001240987 | 0.001178938 | 0.001216168 | 0.001212031 | 0.7522741 | 0.7398642 | 0.7509338 | 0.7476907
496.652 | 0.097 | 0.097 | 0.097 | 62.323 | 61.297 | 62.206 | 0.001166258 | 0.001166258 | 0.001166258 | 0.001166258 | 0.7493267 | 0.7369908 | 0.74792 | 0.7447458
499.985 | 0.096 | 0.099 | 0.096 | 63.512 | 62.472 | 63.398 | 0.001125413 | 0.001160582 | 0.001125413 | 0.001137136 | 0.7445546 | 0.7323627 | 0.7432182 | 0.7400452
503.318 | 0.102 | 0.101 | 0.097 | 65.179 | 64.121 | 65.069 | 0.001154747 | 0.001143426 | 0.001098142 | 0.001132105 | 0.737895 | 0.7259173 | 0.7366496 | 0.7334873
506.651 | 0.108 | 0.101 | 0.099 | 66.498 | 65.43 | 66.383 | 0.001184392 | 0.001107626 | 0.001085693 | 0.001125904 | 0.7292567 | 0.7175444 | 0.7279955 | 0.7249322
509.984 | 0.11 | 0.107 | 0.106 | 66.58 | 65.52 | 66.465 | 0.001187033 | 0.00115466 | 0.001143868 | 0.001161854 | 0.7184789 | 0.7070402 | 0.7172379 | 0.7142523
513.317 | 0.11 | 0.114 | 0.113 | 66.904 | 65.844 | 66.792 | 0.001159555 | 0.00120172 | 0.001191179 | 0.001184151 | 0.7052623 | 0.6940884 | 0.7040816 | 0.7011441
516.65 | 0.116 | 0.118 | 0.115 | 68.115 | 67.033 | 67.997 | 0.001174957 | 0.001195215 | 0.001164828 | 0.001178334 | 0.6899328 | 0.6789733 | 0.6887376 | 0.6858813
519.983 | 0.127 | 0.128 | 0.124 | 68.422 | 67.347 | 68.307 | 0.001248304 | 0.001258134 | 0.001218817 | 0.001241752 | 0.6725314 | 0.661965 | 0.671401 | 0.6686325
523.316 | 0.141 | 0.138 | 0.139 | 67.86 | 66.813 | 67.762 | 0.001356421 | 0.001327561 | 0.001337181 | 0.001340388 | 0.6528139 | 0.6427417 | 0.6518711 | 0.6491422
526.649 | 0.159 | 0.16 | 0.158 | 67.7 | 66.66 | 67.604 | 0.001481951 | 0.001491271 | 0.001472631 | 0.001481951 | 0.6309942 | 0.6213009 | 0.6300994 | 0.6274649
529.982 | 0.188 | 0.191 | 0.186 | 67.465 | 66.436 | 67.359 | 0.001692261 | 0.001719265 | 0.001674258 | 0.001695261 | 0.6072785 | 0.5980161 | 0.6063244 | 0.603873
533.315 | 0.226 | 0.22 | 0.222 | 66.61 | 65.605 | 66.508 | 0.001972025 | 0.001919671 | 0.001937122 | 0.001942939 | 0.5812239 | 0.5724545 | 0.5803338 | 0.5780041
536.648 | 0.271 | 0.265 | 0.267 | 65.289 | 64.307 | 65.196 | 0.002293947 | 0.002243158 | 0.002260088 | 0.002265731 | 0.552655 | 0.5443426 | 0.5518677 | 0.5496218
539.981 | 0.33 | 0.322 | 0.325 | 63.34 | 62.395 | 63.257 | 0.002716318 | 0.002650468 | 0.002675161 | 0.002680649 | 0.5213684 | 0.5135898 | 0.5206852 | 0.5185478
543.314 | 0.391 | 0.387 | 0.389 | 60.595 | 59.694 | 60.513 | 0.003138797 | 0.003106687 | 0.003122742 | 0.003122742 | 0.4864333 | 0.4792004 | 0.4857751 | 0.4838029
546.647 | 0.466 | 0.459 | 0.46 | 57.415 | 56.57 | 57.337 | 0.003629142 | 0.003574627 | 0.003582415 | 0.003595395 | 0.4471399 | 0.4405592 | 0.4465325 | 0.4447438
549.98 | 0.559 | 0.55 | 0.554 | 53.736 | 52.954 | 53.665 | 0.00420187 | 0.004134219 | 0.004164286 | 0.004166792 | 0.4039207 | 0.3980426 | 0.4033871 | 0.4017835
553.313 | 0.68 | 0.667 | 0.677 | 49.08 | 48.361 | 49.01 | 0.004960896 | 0.004866056 | 0.00493901 | 0.004921987 | 0.35806 | 0.3528146 | 0.3575493 | 0.3561413
556.646 | 0.858 | 0.841 | 0.854 | 43.645 | 43.01 | 43.58 | 0.006114029 | 0.005992888 | 0.006085525 | 0.006064147 | 0.3110102 | 0.3064853 | 0.3105471 | 0.3093475
559.979 | 1.134 | 1.115 | 1.13 | 38.37 | 37.813 | 38.316 | 0.007856559 | 0.007724923 | 0.007828846 | 0.007803443 | 0.2658344 | 0.2619754 | 0.2654602 | 0.2644233
563.312 | 1.596 | 1.572 | 1.59 | 33.602 | 33.126 | 33.562 | 0.0107271 | 0.01056579 | 0.01068678 | 0.01065989 | 0.2258472 | 0.2226479 | 0.2255784 | 0.2246912
566.645 | 2.35 | 2.31 | 2.345 | 29.165 | 28.747 | 29.119 | 0.01546785 | 0.01520457 | 0.01543494 | 0.01536912 | 0.1919659 | 0.1892146 | 0.1916632 | 0.1909479
569.978 | 3.599 | 3.532 | 3.588 | 25.117 | 24.752 | 25.079 | 0.02333604 | 0.0229016 | 0.02326471 | 0.02316745 | 0.1628595 | 0.1604928 | 0.1626131 | 0.1619884
573.311 | 5.673 | 5.577 | 5.663 | 21.718 | 21.406 | 21.684 | 0.03592439 | 0.03531647 | 0.03586106 | 0.03570064 | 0.1375297 | 0.1355539 | 0.1373144 | 0.1367993
576.644 | 8.957 | 8.798 | 8.932 | 18.712 | 18.459 | 18.693 | 0.05516889 | 0.05418956 | 0.05501491 | 0.05479112 | 0.1152529 | 0.1136946 | 0.1151359 | 0.1146945
579.977 | 13.74 | 13.496 | 13.706 | 15.785 | 15.577 | 15.772 | 0.08322582 | 0.08174786 | 0.08301987 | 0.08266452 | 0.09561278 | 0.09435288 | 0.09553403 | 0.09516656
583.31 | 20.383 | 20.022 | 20.336 | 13.086 | 12.907 | 13.077 | 0.1221482 | 0.1199849 | 0.1218666 | 0.1213332 | 0.07841986 | 0.07734717 | 0.07836592 | 0.07804432
586.643 | 29.239 | 28.727 | 29.178 | 10.77 | 10.617 | 10.764 | 0.1721855 | 0.1691704 | 0.1718263 | 0.1710608 | 0.06342345 | 0.06252245 | 0.06338812 | 0.06311134
589.976 | 40.252 | 39.556 | 40.169 | 8.649 | 8.526 | 8.642 | 0.2310478 | 0.2270528 | 0.2305714 | 0.2295573 | 0.04964555 | 0.04893953 | 0.04960537 | 0.04939682
593.309 | 52.625 | 51.712 | 52.508 | 6.464 | 6.373 | 6.462 | 0.2956261 | 0.2904973 | 0.2949689 | 0.2936974 | 0.03631216 | 0.03580096 | 0.03630092 | 0.03613801
596.642 | 65.582 | 64.454 | 65.447 | 4.337 | 4.274 | 4.335 | 0.3624016 | 0.3561683 | 0.3616556 | 0.3600752 | 0.02396596 | 0.02361783 | 0.02395491 | 0.02384623
599.975 | 78.849 | 77.509 | 78.702 | 2.605 | 2.562 | 2.596 | 0.4272362 | 0.4199755 | 0.4264397 | 0.4245505 | 0.01411496 | 0.01388197 | 0.01406619 | 0.01402104
603.308 | 92.129 | 90.564 | 91.947 | 1.446 | 1.425 | 1.446 | 0.4865848 | 0.4783192 | 0.4856236 | 0.4835092 | 0.007637136 | 0.007526223 | 0.007637136 | 0.007600165
606.641 | 104.688 | 102.907 | 104.469 | 0.814 | 0.801 | 0.818 | 0.5385712 | 0.5294087 | 0.5374445 | 0.5351415 | 0.004187652 | 0.004120773 | 0.00420823 | 0.004172218
609.974 | 115.637 | 113.675 | 115.396 | 0.531 | 0.525 | 0.535 | 0.5831094 | 0.5732158 | 0.5818941 | 0.5794064 | 0.002677612 | 0.002647357 | 0.002697783 | 0.002674251
613.307 | 125.524 | 123.409 | 125.262 | 0.445 | 0.439 | 0.447 | 0.6206685 | 0.6102106 | 0.619373 | 0.6167507 | 0.002200356 | 0.002170688 | 0.002210245 | 0.002193763
616.64 | 134.835 | 132.574 | 134.559 | 0.446 | 0.434 | 0.444 | 0.6514649 | 0.6405407 | 0.6501314 | 0.647379 | 0.002154881 | 0.002096902 | 0.002145218 | 0.002132334
619.973 | 143.47 | 141.076 | 143.167 | 0.464 | 0.451 | 0.46 | 0.6763624 | 0.6650764 | 0.674934 | 0.6721243 | 0.002187441 | 0.002126155 | 0.002168584 | 0.002160727
623.306 | 150.918 | 148.411 | 150.6 | 0.474 | 0.463 | 0.473 | 0.6963154 | 0.6847484 | 0.6948482 | 0.6919706 | 0.002186972 | 0.00213622 | 0.002182358 | 0.002168517
626.639 | 157.559 | 154.95 | 157.219 | 0.475 | 0.468 | 0.48 | 0.7123403 | 0.7005448 | 0.7108032 | 0.7078961 | 0.002147524 | 0.002115876 | 0.002170129 | 0.002144509
629.972 | 164.245 | 161.541 | 163.901 | 0.47 | 0.46 | 0.472 | 0.7250731 | 0.713136 | 0.7235544 | 0.7205878 | 0.002074854 | 0.002030708 | 0.002083683 | 0.002063081
633.305 | 170.756 | 167.96 | 170.398 | 0.46 | 0.449 | 0.459 | 0.7350003 | 0.7229652 | 0.7334593 | 0.7304749 | 0.001980019 | 0.001932671 | 0.001975715 | 0.001962801
636.638 | 176.518 | 173.635 | 176.144 | 0.439 | 0.433 | 0.435 | 0.7428802 | 0.7307471 | 0.7413062 | 0.7383112 | 0.001847542 | 0.001822291 | 0.001830708 | 0.001833514
639.971 | 181.127 | 178.176 | 180.751 | 0.41 | 0.403 | 0.408 | 0.749149 | 0.7369435 | 0.7475939 | 0.7445621 | 0.001695778 | 0.001666825 | 0.001687505 | 0.001683369
643.304 | 185.502 | 182.462 | 185.11 | 0.378 | 0.373 | 0.381 | 0.7542295 | 0.7418692 | 0.7526357 | 0.7495782 | 0.001536904 | 0.001516575 | 0.001549102 | 0.001534193
646.637 | 190.327 | 187.244 | 189.929 | 0.352 | 0.34 | 0.346 | 0.7582417 | 0.7459593 | 0.7566561 | 0.753619 | 0.001402329 | 0.001354522 | 0.001378426 | 0.001378426
649.97 | 195.44 | 192.294 | 195.02 | 0.32 | 0.307 | 0.317 | 0.761507 | 0.749249 | 0.7598705 | 0.7568755 | 0.001246839 | 0.001196186 | 0.00123515 | 0.001226058
653.303 | 200.016 | 196.813 | 199.6 | 0.283 | 0.266 | 0.282 | 0.7642395 | 0.7520012 | 0.76265 | 0.7596302 | 0.001081312 | 0.001016357 | 0.001077492 | 0.001058387
656.636 | 203.478 | 200.255 | 203.06 | 0.253 | 0.238 | 0.255 | 0.7663349 | 0.7541965 | 0.7647606 | 0.761764 | 0.0009528437 | 0.0008963509 | 0.000960376 | 0.0009365235
659.969 | 206.34 | 203.091 | 205.91 | 0.227 | 0.221 | 0.227 | 0.7681483 | 0.7560532 | 0.7665475 | 0.763583 | 0.0008450599 | 0.0008227235 | 0.0008450599 | 0.0008376145
663.302 | 209.544 | 206.242 | 209.102 | 0.227 | 0.215 | 0.223 | 0.7697202 | 0.7575909 | 0.7680966 | 0.7651359 | 0.0008338415 | 0.0007897617 | 0.0008191482 | 0.0008142505
666.635 | 213.569 | 210.196 | 213.116 | 0.22 | 0.209 | 0.219 | 0.7707874 | 0.758614 | 0.7691525 | 0.7661846 | 0.0007939974 | 0.0007542975 | 0.0007903883 | 0.0007795611
669.968 | 217.691 | 214.313 | 217.246 | 0.229 | 0.215 | 0.233 | 0.771724 | 0.7597489 | 0.7701465 | 0.7672065 | 0.0008118149 | 0.0007621843 | 0.0008259951 | 0.0007999981
673.301 | 221.123 | 217.701 | 220.668 | 0.241 | 0.227 | 0.237 | 0.7726198 | 0.760663 | 0.7710299 | 0.7681042 | 0.0008420714 | 0.0007931544 | 0.0008280951 | 0.000821107
676.634 | 223.785 | 220.306 | 223.318 | 0.255 | 0.245 | 0.257 | 0.7734808 | 0.7614561 | 0.7718666 | 0.7689345 | 0.0008813709 | 0.0008468074 | 0.0008882836 | 0.000872154
679.967 | 226.588 | 223.086 | 226.103 | 0.271 | 0.254 | 0.266 | 0.7744295 | 0.7624604 | 0.7727719 | 0.7698872 | 0.0009262202 | 0.0008681179 | 0.0009091313 | 0.0009011565
683.3 | 230.308 | 226.767 | 229.788 | 0.279 | 0.268 | 0.275 | 0.7755131 | 0.7635895 | 0.7737621 | 0.7709549 | 0.000939473 | 0.0009024329 | 0.0009260039 | 0.0009226366
686.633 | 235.179 | 231.544 | 234.648 | 0.292 | 0.281 | 0.296 | 0.776781 | 0.7647749 | 0.7750272 | 0.7721943 | 0.0009644571 | 0.0009281248 | 0.0009776689 | 0.0009567503
689.966 | 239.967 | 236.299 | 239.451 | 0.309 | 0.299 | 0.304 | 0.7779089 | 0.7660182 | 0.7762362 | 0.7733878 | 0.001001695 | 0.0009692781 | 0.0009854868 | 0.0009854868
693.299 | 243.866 | 240.126 | 243.322 | 0.367 | 0.357 | 0.37 | 0.7791346 | 0.7671855 | 0.7773965 | 0.7745722 | 0.001172539 | 0.00114059 | 0.001182124 | 0.001165084
696.632 | 247.279 | 243.513 | 246.742 | 0.518 | 0.508 | 0.522 | 0.7802913 | 0.7684077 | 0.7785968 | 0.7757653 | 0.001634554 | 0.001602999 | 0.001647176 | 0.001628243
699.965 | 251.396 | 247.596 | 250.871 | 0.904 | 0.892 | 0.911 | 0.7812449 | 0.7694359 | 0.7796133 | 0.7767647 | 0.002809294 | 0.002772003 | 0.002831048 | 0.002804115
703.298 | 256.495 | 252.616 | 255.94 | 1.726 | 1.691 | 1.738 | 0.7822044 | 0.7703751 | 0.7805119 | 0.7776971 | 0.005263591 | 0.005156856 | 0.005300186 | 0.005240211
706.631 | 262.274 | 258.349 | 261.726 | 3.24 | 3.183 | 3.233 | 0.7830781 | 0.7713591 | 0.7814419 | 0.7786264 | 0.00967375 | 0.009503563 | 0.00965285 | 0.009610054
709.964 | 266.614 | 262.609 | 266.041 | 5.834 | 5.771 | 5.84 | 0.783843 | 0.7720683 | 0.7821584 | 0.7793566 | 0.01715191 | 0.01696669 | 0.01716955 | 0.01709605
713.297 | 268.708 | 264.68 | 268.114 | 10.161 | 10.052 | 10.18 | 0.7845695 | 0.7728086 | 0.7828352 | 0.7800711 | 0.02966793 | 0.02934968 | 0.02972341 | 0.02958034
716.63 | 270.964 | 266.961 | 270.398 | 17.003 | 16.829 | 17.026 | 0.7851184 | 0.7735197 | 0.7834784 | 0.7807055 | 0.04926621 | 0.04876204 | 0.04933285 | 0.04912037
719.963 | 276.073 | 272.071 | 275.511 | 27.217 | 26.924 | 27.227 | 0.7855816 | 0.7741936 | 0.7839824 | 0.7812525 | 0.07744754 | 0.07661379 | 0.07747599 | 0.0771791
723.296 | 285.412 | 281.249 | 284.795 | 41.333 | 40.917 | 41.362 | 0.7863889 | 0.7749187 | 0.7846889 | 0.7819989 | 0.1138838 | 0.1127376 | 0.1139637 | 0.1135284
726.629 | 292.311 | 288.038 | 291.666 | 57.794 | 57.23 | 57.861 | 0.7870051 | 0.7755006 | 0.7852685 | 0.7825914 | 0.155602 | 0.1540835 | 0.1557824 | 0.155156
729.962 | 291.64 | 287.439 | 291.051 | 73.92 | 73.168 | 73.976 | 0.787365 | 0.7760232 | 0.7857748 | 0.7830544 | 0.199568 | 0.1975378 | 0.1997192 | 0.1989417
733.295 | 282.642 | 278.558 | 282.078 | 86.86 | 85.94 | 86.878 | 0.7879797 | 0.7765938 | 0.7864073 | 0.7836603 | 0.2421576 | 0.2395927 | 0.2422078 | 0.2413194
736.628 | 272.899 | 268.979 | 272.328 | 96.99 | 95.971 | 97.018 | 0.7882766 | 0.7769536 | 0.7866273 | 0.7839525 | 0.2801584 | 0.277215 | 0.2802393 | 0.2792042
739.961 | 264.386 | 260.613 | 263.824 | 104.779 | 103.716 | 104.853 | 0.7884 | 0.7771489 | 0.7867241 | 0.784091 | 0.3124514 | 0.3092815 | 0.312672 | 0.3114683

## Glasses#4
Glasses#4 |  | Left |  |  | Right |  |  | Left |  |  |  | Right
Lambda | #1 | #2 | #3 | #1 | #2 | #3 | T1 | T2 | T3 | T_AVG | T1 | T2 | T3 | T_AVG
350 | -0.004 | -0.004 | -0.004 | -0.004 | -0.004 | -0.004 | 0.173913 | 0.173913 | 0.173913 | 0.173913 | 0.173913 | 0.173913 | 0.173913 | 0.173913
353.333 | 0.084 | 0.088 | 0.081 | 0.083 | 0.08 | 0.079 | 0.166998 | 0.1749503 | 0.1610338 | 0.1676607 | 0.1650099 | 0.1590457 | 0.1570577 | 0.1603711
356.666 | 0.119 | 0.119 | 0.104 | 0.131 | 0.135 | 0.117 | 0.164592 | 0.164592 | 0.1438451 | 0.1576763 | 0.1811895 | 0.186722 | 0.1618257 | 0.1765791
359.999 | 0.097 | 0.098 | 0.096 | 0.116 | 0.125 | 0.115 | 0.1401734 | 0.1416185 | 0.1387283 | 0.1401734 | 0.1676301 | 0.1806358 | 0.166185 | 0.1714836
363.332 | 0.089 | 0.098 | 0.095 | 0.112 | 0.117 | 0.112 | 0.1166448 | 0.1284404 | 0.1245085 | 0.1231979 | 0.146789 | 0.1533421 | 0.146789 | 0.1489734
366.665 | 0.085 | 0.098 | 0.093 | 0.111 | 0.121 | 0.111 | 0.09120172 | 0.1051502 | 0.09978541 | 0.09871245 | 0.1190987 | 0.1298283 | 0.1190987 | 0.1226753
369.998 | 0.079 | 0.091 | 0.086 | 0.104 | 0.117 | 0.108 | 0.06734868 | 0.07757886 | 0.07331628 | 0.07274794 | 0.08866155 | 0.09974425 | 0.09207161 | 0.09349247
373.331 | 0.077 | 0.081 | 0.075 | 0.102 | 0.114 | 0.103 | 0.05403509 | 0.05684211 | 0.05263158 | 0.05450292 | 0.07157895 | 0.08 | 0.0722807 | 0.07461988
376.664 | 0.07 | 0.065 | 0.068 | 0.1 | 0.111 | 0.102 | 0.04307692 | 0.04 | 0.04184615 | 0.04164103 | 0.06153846 | 0.06830769 | 0.06276923 | 0.06420513
379.997 | 0.063 | 0.059 | 0.062 | 0.102 | 0.101 | 0.099 | 0.03488372 | 0.03266888 | 0.03433001 | 0.03396087 | 0.05647841 | 0.0559247 | 0.05481728 | 0.05574013
383.33 | 0.064 | 0.058 | 0.053 | 0.098 | 0.099 | 0.092 | 0.03105289 | 0.02814168 | 0.02571567 | 0.02830341 | 0.04754973 | 0.04803493 | 0.04463852 | 0.04674106
386.663 | 0.059 | 0.05 | 0.045 | 0.091 | 0.096 | 0.085 | 0.02400325 | 0.02034174 | 0.01830757 | 0.02088419 | 0.03702197 | 0.03905614 | 0.03458096 | 0.03688636
389.996 | 0.049 | 0.049 | 0.045 | 0.086 | 0.094 | 0.085 | 0.01606557 | 0.01606557 | 0.0147541 | 0.01562842 | 0.02819672 | 0.03081967 | 0.02786885 | 0.02896175
393.329 | 0.046 | 0.045 | 0.047 | 0.086 | 0.092 | 0.087 | 0.01171378 | 0.01145913 | 0.01196842 | 0.01171378 | 0.02189967 | 0.02342755 | 0.02215432 | 0.02249385
396.662 | 0.051 | 0.05 | 0.049 | 0.092 | 0.1 | 0.097 | 0.009914463 | 0.009720062 | 0.009525661 | 0.009720062 | 0.01788491 | 0.01944012 | 0.01885692 | 0.01872732
399.995 | 0.065 | 0.065 | 0.062 | 0.131 | 0.13 | 0.13 | 0.009631056 | 0.009631056 | 0.009186546 | 0.009482886 | 0.01941028 | 0.01926211 | 0.01926211 | 0.0193115
403.328 | 0.116 | 0.113 | 0.106 | 0.226 | 0.235 | 0.225 | 0.01319832 | 0.01285698 | 0.01206053 | 0.01270528 | 0.02571396 | 0.02673797 | 0.02560018 | 0.02601737
406.661 | 0.188 | 0.188 | 0.182 | 0.448 | 0.451 | 0.445 | 0.01701357 | 0.01701357 | 0.01647059 | 0.01683258 | 0.04054299 | 0.04081448 | 0.04027149 | 0.04054299
409.994 | 0.29 | 0.293 | 0.279 | 0.841 | 0.85 | 0.839 | 0.02157578 | 0.02179897 | 0.02075738 | 0.02137738 | 0.06256975 | 0.06323934 | 0.06242095 | 0.06274335
413.327 | 0.397 | 0.399 | 0.382 | 1.409 | 1.422 | 1.405 | 0.0249184 | 0.02504394 | 0.0239769 | 0.02464641 | 0.08843836 | 0.08925433 | 0.0881873 | 0.08862666
416.66 | 0.477 | 0.477 | 0.461 | 2.097 | 2.12 | 2.093 | 0.02592955 | 0.02592955 | 0.0250598 | 0.02563963 | 0.1139922 | 0.1152424 | 0.1137747 | 0.1143364
419.993 | 0.516 | 0.519 | 0.499 | 2.951 | 2.985 | 2.943 | 0.02472922 | 0.024873 | 0.0239145 | 0.02450558 | 0.1414262 | 0.1430557 | 0.1410428 | 0.1418416
423.326 | 0.508 | 0.512 | 0.495 | 3.987 | 4.036 | 3.981 | 0.02180258 | 0.02197425 | 0.02124464 | 0.02167382 | 0.1711159 | 0.1732189 | 0.1708584 | 0.171731
426.659 | 0.475 | 0.471 | 0.458 | 5.14 | 5.199 | 5.13 | 0.01842871 | 0.01827352 | 0.01776916 | 0.01815713 | 0.199418 | 0.2017071 | 0.1990301 | 0.2000517
429.992 | 0.423 | 0.415 | 0.408 | 6.379 | 6.442 | 6.363 | 0.01495281 | 0.01467001 | 0.01442257 | 0.0146818 | 0.225494 | 0.227721 | 0.2249284 | 0.2260478
433.325 | 0.362 | 0.357 | 0.351 | 7.982 | 8.054 | 7.966 | 0.01160554 | 0.01144524 | 0.01125289 | 0.01143456 | 0.2558989 | 0.2582072 | 0.255386 | 0.2564974
436.658 | 0.305 | 0.3 | 0.295 | 9.787 | 9.875 | 9.766 | 0.009056895 | 0.008908421 | 0.008759948 | 0.008908421 | 0.2906224 | 0.2932355 | 0.2899988 | 0.2912856
439.991 | 0.254 | 0.25 | 0.249 | 11.725 | 11.842 | 11.7 | 0.007068318 | 0.006957006 | 0.006929178 | 0.006984834 | 0.3262836 | 0.3295394 | 0.3255879 | 0.327137
443.324 | 0.211 | 0.211 | 0.206 | 13.935 | 14.083 | 13.905 | 0.005445021 | 0.005445021 | 0.005315992 | 0.005402011 | 0.3596036 | 0.3634229 | 0.3588294 | 0.3606187
446.657 | 0.176 | 0.174 | 0.172 | 16.071 | 16.24 | 16.042 | 0.004241782 | 0.004193579 | 0.004145377 | 0.004193579 | 0.3873277 | 0.3914008 | 0.3866287 | 0.3884524
449.99 | 0.142 | 0.145 | 0.145 | 17.755 | 17.944 | 17.73 | 0.003280734 | 0.003350045 | 0.003350045 | 0.003326941 | 0.4102072 | 0.4145739 | 0.4096296 | 0.4114702
453.323 | 0.119 | 0.123 | 0.116 | 19.176 | 19.376 | 19.14 | 0.002669658 | 0.002759394 | 0.002602356 | 0.002677136 | 0.4301963 | 0.4346831 | 0.4293887 | 0.4314227
456.656 | 0.098 | 0.101 | 0.094 | 20.855 | 21.073 | 20.821 | 0.002105444 | 0.002169896 | 0.002019508 | 0.002098283 | 0.4480514 | 0.4527349 | 0.4473209 | 0.4493691
459.989 | 0.083 | 0.082 | 0.083 | 22.945 | 23.185 | 22.91 | 0.001678972 | 0.001658744 | 0.001678972 | 0.00167223 | 0.4641448 | 0.4689997 | 0.4634368 | 0.4655271
463.322 | 0.071 | 0.07 | 0.07 | 24.938 | 25.2 | 24.903 | 0.001363209 | 0.001344009 | 0.001344009 | 0.001350409 | 0.4788127 | 0.4838431 | 0.4781407 | 0.4802655
466.655 | 0.063 | 0.062 | 0.059 | 26.855 | 27.138 | 26.817 | 0.001154607 | 0.00113628 | 0.001081299 | 0.001124062 | 0.4921743 | 0.4973609 | 0.4914779 | 0.493671
469.988 | 0.056 | 0.054 | 0.051 | 28.786 | 29.084 | 28.742 | 0.0009798432 | 0.0009448488 | 0.0008923572 | 0.0009390164 | 0.5036744 | 0.5088886 | 0.5029045 | 0.5051558
473.321 | 0.048 | 0.047 | 0.045 | 30.847 | 31.167 | 30.808 | 0.0007980448 | 0.0007814189 | 0.000748167 | 0.0007758769 | 0.5128602 | 0.5181805 | 0.5122117 | 0.5144175
476.654 | 0.042 | 0.042 | 0.042 | 32.876 | 33.212 | 32.834 | 0.0006639162 | 0.0006639162 | 0.0006639162 | 0.0006639162 | 0.5196883 | 0.5249996 | 0.5190244 | 0.5212374
479.987 | 0.041 | 0.041 | 0.038 | 34.589 | 34.943 | 34.543 | 0.0006211086 | 0.0006211086 | 0.0005756616 | 0.0006059596 | 0.5239884 | 0.5293512 | 0.5232916 | 0.5255437
483.32 | 0.042 | 0.039 | 0.036 | 36.406 | 36.778 | 36.358 | 0.0006064894 | 0.0005631688 | 0.0005198481 | 0.0005631688 | 0.5257108 | 0.5310826 | 0.5250177 | 0.5272704
486.653 | 0.04 | 0.035 | 0.035 | 38.491 | 38.875 | 38.44 | 0.0005457696 | 0.0004775484 | 0.0004775484 | 0.0005002888 | 0.5251804 | 0.5304198 | 0.5244846 | 0.526695
489.986 | 0.04 | 0.037 | 0.035 | 40.302 | 40.706 | 40.254 | 0.0005185982 | 0.0004797034 | 0.0004537735 | 0.000484025 | 0.5225136 | 0.5277515 | 0.5218913 | 0.5240522
493.319 | 0.039 | 0.038 | 0.037 | 41.729 | 42.145 | 41.68 | 0.0004839851 | 0.0004715752 | 0.0004591653 | 0.0004715752 | 0.5178516 | 0.5230141 | 0.5172435 | 0.5193697
496.652 | 0.039 | 0.039 | 0.036 | 42.502 | 42.923 | 42.455 | 0.0004689078 | 0.0004689078 | 0.000432838 | 0.0004568845 | 0.5110133 | 0.5160751 | 0.5104482 | 0.5125122
499.985 | 0.039 | 0.04 | 0.04 | 42.8 | 43.219 | 42.752 | 0.0004571991 | 0.0004689222 | 0.0004689222 | 0.0004650145 | 0.5017467 | 0.5066587 | 0.501184 | 0.5031965
503.318 | 0.043 | 0.038 | 0.044 | 43.249 | 43.664 | 43.202 | 0.0004868053 | 0.0004302 | 0.0004981264 | 0.0004717106 | 0.4896243 | 0.4943225 | 0.4890922 | 0.491013
506.651 | 0.049 | 0.041 | 0.044 | 43.244 | 43.663 | 43.201 | 0.0005373632 | 0.0004496304 | 0.0004825302 | 0.0004898413 | 0.4742395 | 0.4788345 | 0.4737679 | 0.4756139
509.984 | 0.05 | 0.048 | 0.047 | 42.137 | 42.545 | 42.095 | 0.0005395606 | 0.0005179782 | 0.0005071869 | 0.0005215752 | 0.4547093 | 0.4591121 | 0.4542561 | 0.4560258
513.317 | 0.05 | 0.048 | 0.048 | 40.807 | 41.202 | 40.77 | 0.0005270703 | 0.0005059875 | 0.0005059875 | 0.0005130151 | 0.4301632 | 0.434327 | 0.4297731 | 0.4314211
516.65 | 0.053 | 0.053 | 0.049 | 39.64 | 40.023 | 39.608 | 0.0005368339 | 0.0005368339 | 0.0004963181 | 0.0005233286 | 0.4015112 | 0.4053906 | 0.4011871 | 0.4026963
519.983 | 0.058 | 0.055 | 0.052 | 37.568 | 37.924 | 37.535 | 0.0005700918 | 0.0005406043 | 0.0005111168 | 0.0005406043 | 0.3692622 | 0.3727614 | 0.3689379 | 0.3703205
523.316 | 0.056 | 0.055 | 0.054 | 34.62 | 34.955 | 34.595 | 0.0005387205 | 0.0005291005 | 0.0005194805 | 0.0005291005 | 0.3330447 | 0.3362674 | 0.3328042 | 0.3340388
526.649 | 0.058 | 0.057 | 0.054 | 31.602 | 31.907 | 31.584 | 0.0005405859 | 0.0005312654 | 0.0005033041 | 0.0005250518 | 0.2945447 | 0.2973875 | 0.294377 | 0.2954364
529.982 | 0.06 | 0.055 | 0.052 | 28.43 | 28.698 | 28.412 | 0.0005400832 | 0.0004950762 | 0.0004680721 | 0.0005010772 | 0.2559094 | 0.2583218 | 0.2557474 | 0.2566595
533.315 | 0.055 | 0.055 | 0.052 | 24.953 | 25.189 | 24.938 | 0.0004799176 | 0.0004799176 | 0.0004537403 | 0.0004711919 | 0.2177343 | 0.2197935 | 0.2176034 | 0.2183771
536.648 | 0.056 | 0.057 | 0.056 | 21.397 | 21.599 | 21.387 | 0.0004740259 | 0.0004824907 | 0.0004740259 | 0.0004768475 | 0.1811202 | 0.1828301 | 0.1810356 | 0.181662
539.981 | 0.06 | 0.058 | 0.057 | 17.886 | 18.051 | 17.875 | 0.0004938759 | 0.0004774134 | 0.0004691821 | 0.0004801572 | 0.1472244 | 0.1485826 | 0.1471339 | 0.147647
543.314 | 0.064 | 0.06 | 0.058 | 14.47 | 14.601 | 14.458 | 0.0005137674 | 0.0004816569 | 0.0004656017 | 0.0004870086 | 0.1161596 | 0.1172112 | 0.1160633 | 0.116478
546.647 | 0.068 | 0.064 | 0.062 | 11.368 | 11.473 | 11.36 | 0.0005295744 | 0.000498423 | 0.0004828472 | 0.0005036149 | 0.08853238 | 0.0893501 | 0.08847008 | 0.08878419
549.98 | 0.072 | 0.073 | 0.073 | 8.68 | 8.759 | 8.673 | 0.0005412069 | 0.0005487237 | 0.0005487237 | 0.0005462181 | 0.0652455 | 0.06583932 | 0.06519288 | 0.0654259
553.313 | 0.085 | 0.083 | 0.085 | 6.364 | 6.418 | 6.358 | 0.0006201121 | 0.0006055212 | 0.0006201121 | 0.0006152484 | 0.04642815 | 0.04682211 | 0.04638438 | 0.04654488
556.646 | 0.104 | 0.102 | 0.1 | 4.46 | 4.501 | 4.458 | 0.0007410944 | 0.0007268426 | 0.0007125908 | 0.0007268426 | 0.03178155 | 0.03207371 | 0.0317673 | 0.03187418
559.979 | 0.127 | 0.126 | 0.126 | 3.048 | 3.078 | 3.047 | 0.0008798792 | 0.000872951 | 0.000872951 | 0.0008752604 | 0.0211171 | 0.02132495 | 0.02111017 | 0.02118407
563.312 | 0.162 | 0.155 | 0.155 | 2.07 | 2.09 | 2.069 | 0.001088841 | 0.001041793 | 0.001041793 | 0.001057476 | 0.01391297 | 0.0140474 | 0.01390625 | 0.01395554
566.645 | 0.192 | 0.187 | 0.185 | 1.396 | 1.408 | 1.394 | 0.001263757 | 0.001230846 | 0.001217682 | 0.001237428 | 0.009188563 | 0.009267548 | 0.009175399 | 0.009210503
569.978 | 0.214 | 0.207 | 0.208 | 0.937 | 0.946 | 0.937 | 0.001387583 | 0.001342195 | 0.001348679 | 0.001359486 | 0.006075539 | 0.006133895 | 0.006075539 | 0.006094991
573.311 | 0.239 | 0.232 | 0.231 | 0.654 | 0.656 | 0.651 | 0.001513472 | 0.001469145 | 0.001462812 | 0.00148181 | 0.004141469 | 0.004154134 | 0.004122471 | 0.004139358
576.644 | 0.271 | 0.265 | 0.26 | 0.474 | 0.48 | 0.469 | 0.001669171 | 0.001632216 | 0.001601419 | 0.001634269 | 0.00291951 | 0.002956466 | 0.002888714 | 0.002921563
579.977 | 0.311 | 0.312 | 0.305 | 0.354 | 0.361 | 0.351 | 0.001883787 | 0.001889844 | 0.001847444 | 0.001873691 | 0.002144246 | 0.002186646 | 0.002126074 | 0.002152322
583.31 | 0.39 | 0.389 | 0.384 | 0.269 | 0.274 | 0.267 | 0.002337135 | 0.002331142 | 0.002301179 | 0.002323152 | 0.001612024 | 0.001641987 | 0.001600038 | 0.001618016
586.643 | 0.565 | 0.567 | 0.557 | 0.21 | 0.216 | 0.209 | 0.003327229 | 0.003339006 | 0.003280117 | 0.003315451 | 0.001236669 | 0.001272002 | 0.00123078 | 0.001246484
589.976 | 0.988 | 0.988 | 0.97 | 0.167 | 0.173 | 0.166 | 0.005671153 | 0.005671153 | 0.005567833 | 0.005636713 | 0.0009585857 | 0.0009930259 | 0.0009528456 | 0.0009681524
593.309 | 2.003 | 1.995 | 1.967 | 0.13 | 0.138 | 0.131 | 0.01125205 | 0.01120711 | 0.01104982 | 0.01116966 | 0.0007302878 | 0.0007752286 | 0.0007359054 | 0.0007471406
596.642 | 4.309 | 4.29 | 4.236 | 0.107 | 0.106 | 0.108 | 0.02381123 | 0.02370624 | 0.02340784 | 0.02364177 | 0.0005912746 | 0.0005857486 | 0.0005968005 | 0.0005912746
599.975 | 9.007 | 8.964 | 8.851 | 0.088 | 0.091 | 0.092 | 0.04880362 | 0.04857062 | 0.04795834 | 0.04844419 | 0.00047682 | 0.0004930753 | 0.0004984937 | 0.000489463
603.308 | 17.298 | 17.21 | 16.992 | 0.077 | 0.08 | 0.075 | 0.09136042 | 0.09089565 | 0.08974427 | 0.09066678 | 0.0004066801 | 0.0004225248 | 0.000396117 | 0.0004084406
606.641 | 29.762 | 29.607 | 29.225 | 0.069 | 0.072 | 0.07 | 0.1531117 | 0.1523143 | 0.1503491 | 0.151925 | 0.000354973 | 0.0003704066 | 0.0003601175 | 0.0003618323
609.974 | 45.663 | 45.424 | 44.836 | 0.067 | 0.067 | 0.068 | 0.2302595 | 0.2290544 | 0.2260893 | 0.2284677 | 0.0003378532 | 0.0003378532 | 0.0003428958 | 0.000339534
613.307 | 63.544 | 63.209 | 62.382 | 0.058 | 0.065 | 0.059 | 0.3142009 | 0.3125445 | 0.3084553 | 0.3117336 | 0.000286788 | 0.0003214003 | 0.0002917326 | 0.0002999736
616.64 | 81.547 | 81.128 | 80.071 | 0.058 | 0.06 | 0.059 | 0.3940002 | 0.3919757 | 0.3868688 | 0.3909482 | 0.0002802311 | 0.0002898943 | 0.0002850627 | 0.0002850627
619.973 | 98.064 | 97.557 | 96.311 | 0.056 | 0.059 | 0.056 | 0.4623044 | 0.4599142 | 0.4540402 | 0.4587529 | 0.0002640015 | 0.0002781444 | 0.0002640015 | 0.0002687158
623.306 | 111.957 | 111.374 | 109.981 | 0.055 | 0.057 | 0.053 | 0.5165545 | 0.5138647 | 0.5074376 | 0.5126189 | 0.0002537626 | 0.0002629903 | 0.0002445349 | 0.0002537626
626.639 | 123.353 | 122.73 | 121.174 | 0.053 | 0.057 | 0.053 | 0.5576915 | 0.5548749 | 0.54784 | 0.5534688 | 0.0002396184 | 0.0002577028 | 0.0002396184 | 0.0002456466
629.972 | 133.15 | 132.497 | 130.821 | 0.056 | 0.053 | 0.052 | 0.5878016 | 0.5849189 | 0.5775201 | 0.5834135 | 0.0002472166 | 0.0002339729 | 0.0002295583 | 0.0002369159
633.305 | 141.583 | 140.918 | 139.148 | 0.055 | 0.053 | 0.051 | 0.6094283 | 0.6065659 | 0.5989471 | 0.6049805 | 0.0002367414 | 0.0002281326 | 0.0002195238 | 0.0002281326
636.638 | 148.595 | 147.887 | 146.041 | 0.055 | 0.058 | 0.055 | 0.6253656 | 0.622386 | 0.614617 | 0.6207895 | 0.0002314688 | 0.0002440944 | 0.0002314688 | 0.0002356773
639.971 | 154.129 | 153.398 | 151.478 | 0.057 | 0.062 | 0.058 | 0.6374841 | 0.6344607 | 0.6265195 | 0.6328214 | 0.0002357544 | 0.0002564346 | 0.0002398905 | 0.0002440265
643.304 | 159.12 | 158.377 | 156.41 | 0.06 | 0.069 | 0.064 | 0.6469634 | 0.6439424 | 0.6359449 | 0.6422836 | 0.000243953 | 0.000280546 | 0.0002602165 | 0.0002615718
646.637 | 164.305 | 163.55 | 161.525 | 0.067 | 0.071 | 0.068 | 0.6545729 | 0.6515651 | 0.6434977 | 0.6498786 | 0.0002669206 | 0.0002828561 | 0.0002709045 | 0.0002735604
649.97 | 169.606 | 168.821 | 166.759 | 0.075 | 0.081 | 0.075 | 0.6608481 | 0.6577894 | 0.6497551 | 0.6561309 | 0.0002922279 | 0.0003156061 | 0.0002922279 | 0.0003000207
653.303 | 174.333 | 173.529 | 171.413 | 0.081 | 0.087 | 0.079 | 0.6661075 | 0.6630355 | 0.6549505 | 0.6613645 | 0.0003094922 | 0.0003324176 | 0.0003018505 | 0.0003145868
656.636 | 177.97 | 177.181 | 175.028 | 0.091 | 0.092 | 0.084 | 0.6702671 | 0.6672956 | 0.659187 | 0.6655833 | 0.0003427224 | 0.0003464886 | 0.0003163592 | 0.0003351901
659.969 | 181.046 | 180.222 | 178.04 | 0.095 | 0.107 | 0.105 | 0.6739856 | 0.670918 | 0.662795 | 0.6692329 | 0.0003536594 | 0.0003983322 | 0.0003908868 | 0.0003809595
663.302 | 184.292 | 183.448 | 181.245 | 0.102 | 0.11 | 0.107 | 0.6769617 | 0.6738615 | 0.6657692 | 0.6721974 | 0.0003746777 | 0.0004040642 | 0.0003930442 | 0.0003905953
666.635 | 188.146 | 187.337 | 185.073 | 0.109 | 0.116 | 0.102 | 0.6790338 | 0.676114 | 0.6679431 | 0.6743636 | 0.0003933896 | 0.0004186532 | 0.0003681261 | 0.0003933896
669.968 | 192.077 | 191.236 | 188.946 | 0.12 | 0.123 | 0.107 | 0.6809213 | 0.6779399 | 0.6698218 | 0.6762276 | 0.0004254052 | 0.0004360403 | 0.0003793196 | 0.0004135884
673.301 | 195.287 | 194.438 | 192.119 | 0.128 | 0.125 | 0.125 | 0.6823469 | 0.6793804 | 0.6712777 | 0.6776683 | 0.0004472413 | 0.000436759 | 0.000436759 | 0.0004402531
676.634 | 197.723 | 196.879 | 194.522 | 0.133 | 0.139 | 0.141 | 0.6834012 | 0.680484 | 0.6723374 | 0.6787409 | 0.0004596954 | 0.0004804336 | 0.0004873463 | 0.0004758251
679.967 | 200.205 | 199.373 | 196.989 | 0.147 | 0.151 | 0.144 | 0.684258 | 0.6814144 | 0.6732664 | 0.6796463 | 0.0005024147 | 0.0005160858 | 0.0004921613 | 0.0005035539
683.3 | 203.464 | 202.602 | 200.209 | 0.155 | 0.158 | 0.152 | 0.6851216 | 0.682219 | 0.6741611 | 0.6805006 | 0.0005219295 | 0.0005320313 | 0.0005118276 | 0.0005219295
686.633 | 207.656 | 206.831 | 204.37 | 0.156 | 0.162 | 0.163 | 0.6858743 | 0.6831494 | 0.6750209 | 0.6813482 | 0.0005152579 | 0.0005350755 | 0.0005383785 | 0.0005295706
689.966 | 211.835 | 210.982 | 208.496 | 0.159 | 0.161 | 0.165 | 0.6867125 | 0.6839473 | 0.6758883 | 0.6821827 | 0.0005154355 | 0.000521919 | 0.0005348859 | 0.0005240801
693.299 | 215.264 | 214.398 | 211.876 | 0.158 | 0.165 | 0.155 | 0.6877532 | 0.6849864 | 0.6769288 | 0.6832228 | 0.0005047988 | 0.0005271633 | 0.000495214 | 0.0005090587
696.632 | 218.321 | 217.446 | 214.899 | 0.164 | 0.171 | 0.165 | 0.6889141 | 0.686153 | 0.6781159 | 0.6843943 | 0.0005175036 | 0.0005395922 | 0.0005206591 | 0.0005259183
699.965 | 222.124 | 221.214 | 218.655 | 0.17 | 0.177 | 0.179 | 0.6902784 | 0.6874505 | 0.6794981 | 0.6857423 | 0.0005282965 | 0.0005500499 | 0.0005562651 | 0.0005448705
703.298 | 226.825 | 225.91 | 223.294 | 0.167 | 0.181 | 0.175 | 0.6917231 | 0.6889327 | 0.680955 | 0.6872036 | 0.0005092814 | 0.0005519757 | 0.0005336781 | 0.0005316451
706.631 | 232.169 | 231.284 | 228.612 | 0.17 | 0.185 | 0.174 | 0.6931928 | 0.6905505 | 0.6825726 | 0.688772 | 0.0005075733 | 0.0005523592 | 0.0005195162 | 0.0005264829
709.964 | 236.293 | 235.4 | 232.699 | 0.175 | 0.181 | 0.176 | 0.6946995 | 0.6920741 | 0.6841332 | 0.6903022 | 0.0005144986 | 0.0005321385 | 0.0005174386 | 0.0005213586
713.297 | 238.489 | 237.559 | 234.819 | 0.178 | 0.182 | 0.172 | 0.6963365 | 0.6936211 | 0.6856209 | 0.6918595 | 0.0005197217 | 0.0005314008 | 0.000502203 | 0.0005177752
716.63 | 240.819 | 239.924 | 237.135 | 0.183 | 0.194 | 0.182 | 0.6977733 | 0.69518 | 0.6870989 | 0.6933507 | 0.0005302427 | 0.0005621152 | 0.0005273452 | 0.000539901
719.963 | 245.703 | 244.757 | 241.997 | 0.2 | 0.2 | 0.19 | 0.699162 | 0.6964701 | 0.6886163 | 0.6947495 | 0.0005691115 | 0.0005691115 | 0.0005406559 | 0.0005596263
723.296 | 254.241 | 253.276 | 250.439 | 0.225 | 0.226 | 0.218 | 0.7005042 | 0.6978454 | 0.6900287 | 0.6961261 | 0.0006199372 | 0.0006226925 | 0.0006006502 | 0.0006144266
726.629 | 260.613 | 259.686 | 256.728 | 0.254 | 0.264 | 0.257 | 0.7016628 | 0.699167 | 0.691203 | 0.6973443 | 0.0006838583 | 0.0007107818 | 0.0006919353 | 0.0006955251
729.962 | 260.256 | 259.347 | 256.4 | 0.324 | 0.341 | 0.33 | 0.702635 | 0.7001809 | 0.6922246 | 0.6983468 | 0.00087473 | 0.0009206263 | 0.0008909287 | 0.0008954284
733.295 | 252.369 | 251.482 | 248.663 | 0.467 | 0.477 | 0.466 | 0.7035813 | 0.7011085 | 0.6932494 | 0.6993131 | 0.001301953 | 0.001329832 | 0.001299165 | 0.001310316
736.628 | 243.779 | 242.954 | 240.209 | 0.709 | 0.711 | 0.704 | 0.7041627 | 0.7017796 | 0.6938506 | 0.699931 | 0.002047967 | 0.002053744 | 0.002033524 | 0.002045078
739.961 | 236.233 | 235.455 | 232.838 | 1.118 | 1.137 | 1.117 | 0.7044477 | 0.7021277 | 0.6943238 | 0.7002997 | 0.00333388 | 0.003390538 | 0.003330898 | 0.003351772

## Glasses#5
Glasses#5 |  | Left |  |  | Right |  |  | Left |  |  |  | Right
Lambda | #1 | #2 | #3 | #1 | #2 | #3 | T1 | T2 | T3 | T_AVG | T1 | T2 | T3 | T_AVG
350 | -0.005 | -0.005 | -0.004 | -0.004 | -0.004 | -0.003 | 0.2173913 | 0.2173913 | 0.173913 | 0.2028986 | 0.173913 | 0.173913 | 0.1304348 | 0.1594203
353.333 | 0.113 | 0.109 | 0.086 | 0.082 | 0.077 | 0.062 | 0.2246521 | 0.2166998 | 0.1709742 | 0.2041087 | 0.1630219 | 0.1530815 | 0.1232604 | 0.1464546
356.666 | 0.155 | 0.174 | 0.135 | 0.122 | 0.114 | 0.102 | 0.2143845 | 0.2406639 | 0.186722 | 0.2139235 | 0.1687414 | 0.1576763 | 0.1410788 | 0.1558322
359.999 | 0.126 | 0.159 | 0.121 | 0.108 | 0.103 | 0.1 | 0.1820809 | 0.2297688 | 0.1748555 | 0.1955684 | 0.1560694 | 0.1488439 | 0.1445087 | 0.1498073
363.332 | 0.118 | 0.139 | 0.114 | 0.109 | 0.099 | 0.098 | 0.1546527 | 0.1821756 | 0.1494102 | 0.1620795 | 0.1428571 | 0.129751 | 0.1284404 | 0.1336828
366.665 | 0.111 | 0.13 | 0.118 | 0.112 | 0.099 | 0.099 | 0.1190987 | 0.139485 | 0.1266094 | 0.1283977 | 0.1201717 | 0.1062232 | 0.1062232 | 0.1108727
369.998 | 0.11 | 0.109 | 0.106 | 0.104 | 0.097 | 0.097 | 0.09377664 | 0.09292413 | 0.09036658 | 0.09235578 | 0.08866155 | 0.08269395 | 0.08269395 | 0.08468315
373.331 | 0.105 | 0.095 | 0.092 | 0.098 | 0.097 | 0.094 | 0.07368421 | 0.06666667 | 0.0645614 | 0.06830409 | 0.06877193 | 0.06807018 | 0.06596491 | 0.06760234
376.664 | 0.077 | 0.095 | 0.084 | 0.094 | 0.095 | 0.088 | 0.04738462 | 0.05846154 | 0.05169231 | 0.05251282 | 0.05784615 | 0.05846154 | 0.05415385 | 0.05682051
379.997 | 0.068 | 0.083 | 0.076 | 0.094 | 0.09 | 0.082 | 0.03765227 | 0.04595792 | 0.04208195 | 0.04189738 | 0.05204873 | 0.04983389 | 0.04540421 | 0.04909561
383.33 | 0.077 | 0.073 | 0.076 | 0.096 | 0.091 | 0.083 | 0.0373605 | 0.0354197 | 0.0368753 | 0.03655184 | 0.04657933 | 0.04415332 | 0.04027171 | 0.04366812
386.663 | 0.069 | 0.071 | 0.072 | 0.098 | 0.093 | 0.088 | 0.0280716 | 0.02888527 | 0.02929211 | 0.02874966 | 0.03986981 | 0.03783564 | 0.03580146 | 0.03783564
389.996 | 0.062 | 0.071 | 0.069 | 0.117 | 0.109 | 0.109 | 0.02032787 | 0.02327869 | 0.02262295 | 0.0220765 | 0.03836066 | 0.0357377 | 0.0357377 | 0.03661202
393.329 | 0.062 | 0.063 | 0.057 | 0.153 | 0.147 | 0.142 | 0.01578813 | 0.01604278 | 0.0145149 | 0.0154486 | 0.03896104 | 0.03743316 | 0.03615992 | 0.03751804
396.662 | 0.051 | 0.056 | 0.054 | 0.232 | 0.222 | 0.21 | 0.009914463 | 0.01088647 | 0.01049767 | 0.01043287 | 0.04510109 | 0.04315708 | 0.04082426 | 0.04302748
399.995 | 0.051 | 0.055 | 0.052 | 0.365 | 0.358 | 0.337 | 0.007556675 | 0.008149355 | 0.007704845 | 0.007803625 | 0.05408209 | 0.0530449 | 0.04993332 | 0.05235344
403.328 | 0.056 | 0.059 | 0.059 | 0.587 | 0.576 | 0.544 | 0.006371601 | 0.006712937 | 0.006712937 | 0.006599158 | 0.06678803 | 0.06553647 | 0.06189555 | 0.06474002
406.661 | 0.058 | 0.062 | 0.065 | 0.89 | 0.872 | 0.822 | 0.005248869 | 0.00561086 | 0.005882353 | 0.005580694 | 0.08054299 | 0.07891403 | 0.07438914 | 0.07794872
409.994 | 0.06 | 0.062 | 0.059 | 1.269 | 1.246 | 1.179 | 0.004463954 | 0.004612752 | 0.004389554 | 0.004488753 | 0.09441262 | 0.09270144 | 0.08771669 | 0.09161025
413.327 | 0.056 | 0.061 | 0.06 | 1.713 | 1.686 | 1.593 | 0.003514938 | 0.003828772 | 0.003766006 | 0.003703239 | 0.1075195 | 0.1058248 | 0.09998745 | 0.1044439
416.66 | 0.06 | 0.066 | 0.055 | 2.206 | 2.174 | 2.054 | 0.003261579 | 0.003587736 | 0.00298978 | 0.003279698 | 0.1199174 | 0.1181779 | 0.1116547 | 0.1165833
419.993 | 0.06 | 0.066 | 0.054 | 2.759 | 2.715 | 2.568 | 0.002875491 | 0.00316304 | 0.002587942 | 0.002875491 | 0.1322247 | 0.130116 | 0.123071 | 0.1284706
423.326 | 0.056 | 0.063 | 0.054 | 3.342 | 3.284 | 3.109 | 0.002403433 | 0.002703863 | 0.002317597 | 0.002474964 | 0.1434335 | 0.1409442 | 0.1334335 | 0.1392704
426.659 | 0.05 | 0.056 | 0.054 | 3.955 | 3.892 | 3.685 | 0.001939864 | 0.002172648 | 0.002095053 | 0.002069188 | 0.1534433 | 0.150999 | 0.142968 | 0.1491368
429.992 | 0.048 | 0.058 | 0.047 | 4.652 | 4.58 | 4.339 | 0.001696773 | 0.002050267 | 0.001661423 | 0.001802821 | 0.1644455 | 0.1619004 | 0.1533812 | 0.159909
433.325 | 0.048 | 0.053 | 0.046 | 5.544 | 5.455 | 5.172 | 0.001538856 | 0.001699154 | 0.001474737 | 0.001570916 | 0.1777379 | 0.1748846 | 0.1658117 | 0.1728114
436.658 | 0.049 | 0.049 | 0.047 | 6.491 | 6.393 | 6.059 | 0.001455042 | 0.001455042 | 0.001395653 | 0.001435246 | 0.1927485 | 0.1898385 | 0.1799204 | 0.1875025
439.991 | 0.047 | 0.053 | 0.048 | 7.514 | 7.403 | 7.015 | 0.001307917 | 0.001474885 | 0.001335745 | 0.001372849 | 0.2090998 | 0.2060109 | 0.1952136 | 0.2034414
443.324 | 0.048 | 0.049 | 0.049 | 8.734 | 8.603 | 8.155 | 0.001238678 | 0.001264483 | 0.001264483 | 0.001255882 | 0.2253877 | 0.2220072 | 0.2104462 | 0.2192804
446.657 | 0.047 | 0.048 | 0.046 | 9.958 | 9.807 | 9.301 | 0.001132748 | 0.00115685 | 0.001108647 | 0.001132748 | 0.2399981 | 0.2363588 | 0.2241637 | 0.2335069
449.99 | 0.045 | 0.05 | 0.044 | 10.937 | 10.772 | 10.222 | 0.001039669 | 0.001155188 | 0.001016565 | 0.001070474 | 0.2526858 | 0.2488737 | 0.2361666 | 0.2459087
453.323 | 0.049 | 0.055 | 0.045 | 11.752 | 11.581 | 10.994 | 0.001099271 | 0.001233875 | 0.001009534 | 0.001114227 | 0.2636455 | 0.2598093 | 0.2466405 | 0.2566984
456.656 | 0.049 | 0.053 | 0.047 | 12.792 | 12.604 | 11.969 | 0.001052722 | 0.001138659 | 0.001009754 | 0.001067045 | 0.2748249 | 0.2707859 | 0.2571435 | 0.2675848
459.989 | 0.047 | 0.055 | 0.048 | 14.27 | 14.056 | 13.352 | 0.0009507434 | 0.001112572 | 0.000970972 | 0.001011429 | 0.2886619 | 0.284333 | 0.270092 | 0.281029
463.322 | 0.047 | 0.052 | 0.045 | 15.958 | 15.722 | 14.944 | 0.0009024058 | 0.0009984064 | 0.0008640055 | 0.0009216059 | 0.3063956 | 0.3018643 | 0.2869266 | 0.2983955
466.655 | 0.046 | 0.05 | 0.045 | 17.883 | 17.622 | 16.754 | 0.0008430467 | 0.0009163551 | 0.0008247196 | 0.0008613738 | 0.3277436 | 0.3229602 | 0.3070523 | 0.319252
469.988 | 0.046 | 0.049 | 0.045 | 20.079 | 19.785 | 18.817 | 0.0008048712 | 0.0008573628 | 0.000787374 | 0.000816536 | 0.3513263 | 0.3461821 | 0.3292448 | 0.3422511
473.321 | 0.046 | 0.047 | 0.043 | 22.619 | 22.297 | 21.209 | 0.0007647929 | 0.0007814189 | 0.0007149151 | 0.000753709 | 0.376062 | 0.3707084 | 0.3526194 | 0.3664633
476.654 | 0.044 | 0.047 | 0.042 | 25.365 | 25.005 | 23.794 | 0.0006955312 | 0.0007429538 | 0.0006639162 | 0.0007008004 | 0.4009579 | 0.3952672 | 0.3761243 | 0.3907832
479.987 | 0.044 | 0.046 | 0.04 | 28.09 | 27.69 | 26.364 | 0.0006665556 | 0.0006968536 | 0.0006059596 | 0.0006564562 | 0.4255351 | 0.4194755 | 0.399388 | 0.4147996
483.32 | 0.043 | 0.045 | 0.043 | 31.124 | 30.683 | 29.223 | 0.0006209297 | 0.0006498101 | 0.0006209297 | 0.0006305565 | 0.4494376 | 0.4430694 | 0.4219867 | 0.4381646
486.653 | 0.041 | 0.046 | 0.046 | 34.51 | 34.024 | 32.413 | 0.0005594138 | 0.000627635 | 0.000627635 | 0.0006048946 | 0.4708627 | 0.4642316 | 0.4422508 | 0.459115
489.986 | 0.046 | 0.048 | 0.046 | 37.661 | 37.135 | 35.39 | 0.000596388 | 0.0006223179 | 0.000596388 | 0.0006050313 | 0.4882732 | 0.4814536 | 0.4588298 | 0.4761855
493.319 | 0.051 | 0.051 | 0.048 | 40.322 | 39.758 | 37.905 | 0.0006329035 | 0.0006329035 | 0.0005956739 | 0.0006204937 | 0.5003909 | 0.4933917 | 0.4703962 | 0.4880596
496.652 | 0.053 | 0.058 | 0.053 | 42.07 | 41.488 | 39.56 | 0.0006372337 | 0.0006973501 | 0.0006372337 | 0.0006572725 | 0.5058193 | 0.4988217 | 0.4756408 | 0.4934273
499.985 | 0.055 | 0.06 | 0.055 | 43.012 | 42.425 | 40.462 | 0.000644768 | 0.0007033833 | 0.000644768 | 0.0006643064 | 0.504232 | 0.4973506 | 0.4743382 | 0.4919736
503.318 | 0.062 | 0.066 | 0.062 | 43.843 | 43.244 | 41.257 | 0.0007019053 | 0.0007471895 | 0.0007019053 | 0.0007170000717 | 0.496349 | 0.4895676 | 0.4670727 | 0.4843298
506.651 | 0.071 | 0.073 | 0.069 | 44.116 | 43.514 | 41.528 | 0.0007786283 | 0.0008005615 | 0.0007566951 | 0.0007786283 | 0.4838023 | 0.4772004 | 0.4554208 | 0.4721412
509.984 | 0.077 | 0.078 | 0.074 | 43.356 | 42.762 | 40.827 | 0.0008309233 | 0.0008417145 | 0.0007985497 | 0.0008237292 | 0.4678638 | 0.4614538 | 0.4405728 | 0.4566301
513.317 | 0.079 | 0.081 | 0.079 | 42.58 | 42.003 | 40.112 | 0.0008327711 | 0.0008538539 | 0.0008327711 | 0.0008397987 | 0.4488531 | 0.4427707 | 0.4228369 | 0.4381536
516.65 | 0.081 | 0.083 | 0.08 | 42.174 | 41.608 | 39.743 | 0.0008204443 | 0.0008407021 | 0.0008103153 | 0.0008238206 | 0.427178 | 0.421445 | 0.4025545 | 0.4170592
519.983 | 0.083 | 0.09 | 0.08 | 40.94 | 40.39 | 38.593 | 0.000815821 | 0.0008846252 | 0.0007863335 | 0.0008289266 | 0.4024062 | 0.3970001 | 0.3793371 | 0.3929145
523.316 | 0.086 | 0.089 | 0.084 | 38.834 | 38.316 | 36.619 | 0.0008273208 | 0.0008561809 | 0.0008080808 | 0.0008305275 | 0.3735835 | 0.3686003 | 0.3522751 | 0.3648196
526.649 | 0.087 | 0.093 | 0.087 | 36.629 | 36.143 | 34.555 | 0.0008108788 | 0.0008668015 | 0.0008108788 | 0.0008295197 | 0.3413986 | 0.3368689 | 0.322068 | 0.3334452
529.982 | 0.093 | 0.099 | 0.09 | 34.171 | 33.715 | 32.243 | 0.0008371289 | 0.0008911372 | 0.0008101248 | 0.0008461303 | 0.3075864 | 0.3034817 | 0.2902317 | 0.3004333
533.315 | 0.096 | 0.101 | 0.097 | 31.266 | 30.855 | 29.509 | 0.0008376744 | 0.0008813033 | 0.0008464002 | 0.000855126 | 0.2728201 | 0.2692338 | 0.2574889 | 0.2665143
536.648 | 0.103 | 0.112 | 0.102 | 28.121 | 27.754 | 26.553 | 0.0008718691 | 0.0009480518 | 0.0008634044 | 0.0008944418 | 0.2380372 | 0.2349306 | 0.2247645 | 0.2325774
539.981 | 0.11 | 0.119 | 0.108 | 24.8 | 24.473 | 23.421 | 0.0009054392 | 0.0009795206 | 0.0008889767 | 0.0009246455 | 0.2041354 | 0.2014438 | 0.1927845 | 0.1994545
543.314 | 0.119 | 0.124 | 0.116 | 21.294 | 21.016 | 20.117 | 0.0009552862 | 0.0009954243 | 0.0009312033 | 0.0009606379 | 0.17094 | 0.1687084 | 0.1614915 | 0.1670466
546.647 | 0.123 | 0.128 | 0.121 | 17.855 | 17.622 | 16.873 | 0.0009579066 | 0.0009968459 | 0.0009423309 | 0.0009656945 | 0.1390522 | 0.1372376 | 0.1314045 | 0.1358981
549.98 | 0.123 | 0.127 | 0.122 | 14.582 | 14.391 | 13.784 | 0.0009245618 | 0.0009546288 | 0.000917045 | 0.0009320785 | 0.1096094 | 0.1081737 | 0.1036111 | 0.1071314
553.313 | 0.127 | 0.132 | 0.124 | 11.434 | 11.283 | 10.809 | 0.0009265204 | 0.0009629975 | 0.0009046341 | 0.000931384 | 0.08341601 | 0.0823144 | 0.07885637 | 0.08152893
556.646 | 0.133 | 0.135 | 0.129 | 8.539 | 8.428 | 8.074 | 0.0009477457 | 0.0009619975 | 0.0009192421 | 0.0009429951 | 0.06084813 | 0.06005715 | 0.05753458 | 0.05947995
559.979 | 0.138 | 0.145 | 0.139 | 6.14 | 6.059 | 5.806 | 0.0009560892 | 0.001004586 | 0.0009630174 | 0.0009745643 | 0.04253904 | 0.04197786 | 0.04022503 | 0.04158064
563.312 | 0.154 | 0.164 | 0.152 | 4.265 | 4.212 | 4.036 | 0.001035071 | 0.001102284 | 0.001021629 | 0.001052995 | 0.0286661 | 0.02830988 | 0.02712694 | 0.02803431
566.645 | 0.183 | 0.19 | 0.185 | 2.841 | 2.8 | 2.687 | 0.001204518 | 0.001250592 | 0.001217682 | 0.001224264 | 0.01869965 | 0.01842978 | 0.01768601 | 0.01827181
569.978 | 0.226 | 0.236 | 0.224 | 1.814 | 1.786 | 1.713 | 0.001465391 | 0.001530232 | 0.001452423 | 0.001482682 | 0.01176204 | 0.01158048 | 0.01110715 | 0.01148322
573.311 | 0.33 | 0.347 | 0.329 | 1.152 | 1.136 | 1.088 | 0.002089732 | 0.002197385 | 0.002083399 | 0.002123505 | 0.007295064 | 0.007193743 | 0.006889782 | 0.007126197
576.644 | 0.595 | 0.616 | 0.595 | 0.743 | 0.729 | 0.701 | 0.003664786 | 0.003794131 | 0.003664786 | 0.003707901 | 0.004576363 | 0.004490133 | 0.004317672 | 0.004461389
579.977 | 1.277 | 1.316 | 1.276 | 0.485 | 0.483 | 0.46 | 0.007735034 | 0.007971265 | 0.007728977 | 0.007811759 | 0.002937738 | 0.002925624 | 0.002786308 | 0.002883223
583.31 | 2.939 | 3.025 | 2.933 | 0.321 | 0.321 | 0.308 | 0.01761241 | 0.01812778 | 0.01757645 | 0.01777221 | 0.001923642 | 0.001923642 | 0.001845737 | 0.001897673
586.643 | 6.576 | 6.779 | 6.575 | 0.225 | 0.226 | 0.217 | 0.03872541 | 0.03992085 | 0.03871952 | 0.03912193 | 0.001325003 | 0.001330891 | 0.001277891 | 0.001311262
589.976 | 13.368 | 13.791 | 13.379 | 0.169 | 0.169 | 0.16 | 0.07673277 | 0.07916081 | 0.07679591 | 0.07756316 | 0.0009700657 | 0.0009700657 | 0.0009184054 | 0.0009528456
593.309 | 24.038 | 24.785 | 24.039 | 0.13 | 0.128 | 0.121 | 0.1350358 | 0.1392322 | 0.1350415 | 0.1364365 | 0.0007302878 | 0.0007190526 | 0.0006797295 | 0.00070969
596.642 | 38.323 | 39.503 | 38.31 | 0.105 | 0.103 | 0.099 | 0.2117702 | 0.2182908 | 0.2116984 | 0.2139198 | 0.0005802227 | 0.0005691708 | 0.0005470671 | 0.0005654869
599.975 | 55.128 | 56.826 | 55.115 | 0.089 | 0.087 | 0.088 | 0.2987061 | 0.3079065 | 0.2986356 | 0.3017494 | 0.0004822385 | 0.0004714016 | 0.00047682 | 0.00047682
603.308 | 72.856 | 75.08 | 72.847 | 0.077 | 0.075 | 0.074 | 0.3847933 | 0.3965395 | 0.3847458 | 0.3886929 | 0.0004066801 | 0.000396117 | 0.0003908354 | 0.0003978775
606.641 | 89.728 | 92.452 | 89.701 | 0.07 | 0.068 | 0.063 | 0.4616089 | 0.4756226 | 0.46147 | 0.4662338 | 0.0003601175 | 0.0003498284 | 0.0003241058 | 0.0003446839
609.974 | 104.202 | 107.353 | 104.173 | 0.067 | 0.064 | 0.06 | 0.5254474 | 0.5413366 | 0.5253012 | 0.5306951 | 0.0003378532 | 0.0003227254 | 0.0003025551 | 0.0003210446
613.307 | 116.49 | 119.992 | 116.453 | 0.066 | 0.063 | 0.059 | 0.5759988 | 0.5933149 | 0.5758159 | 0.5817098 | 0.0003263449 | 0.0003115111 | 0.0002917326 | 0.0003098629
616.64 | 127.168 | 130.974 | 127.127 | 0.062 | 0.06 | 0.06 | 0.6144213 | 0.6328102 | 0.6142232 | 0.6204849 | 0.0002995574 | 0.0002898943 | 0.0002898943 | 0.0002931153
619.973 | 136.452 | 140.513 | 136.415 | 0.062 | 0.057 | 0.055 | 0.6432774 | 0.6624222 | 0.643103 | 0.6496009 | 0.0002922874 | 0.0002687158 | 0.0002592872 | 0.0002734301
623.306 | 144.187 | 148.458 | 144.143 | 0.059 | 0.058 | 0.054 | 0.6652594 | 0.6849653 | 0.6650564 | 0.6717604 | 0.0002722181 | 0.0002676042 | 0.0002491487 | 0.0002629903
626.639 | 150.961 | 155.405 | 150.901 | 0.057 | 0.057 | 0.051 | 0.6825101 | 0.7026019 | 0.6822388 | 0.689117 | 0.0002577028 | 0.0002577028 | 0.0002305762 | 0.0002486606
629.972 | 157.661 | 162.281 | 157.594 | 0.056 | 0.056 | 0.054 | 0.6960075 | 0.7164028 | 0.6957117 | 0.7027073 | 0.0002472166 | 0.0002472166 | 0.0002383874 | 0.0002442736
633.305 | 164.153 | 168.934 | 164.087 | 0.057 | 0.058 | 0.051 | 0.7065784 | 0.7271577 | 0.7062943 | 0.7133435 | 0.0002453502 | 0.0002496546 | 0.0002195238 | 0.0002381762
636.638 | 169.854 | 174.779 | 169.788 | 0.062 | 0.061 | 0.057 | 0.7148346 | 0.7355616 | 0.7145569 | 0.721651 | 0.0002609285 | 0.00025672 | 0.0002398859 | 0.0002525114
639.971 | 174.375 | 179.415 | 174.297 | 0.067 | 0.065 | 0.06 | 0.7212224 | 0.7420681 | 0.7208998 | 0.7280635 | 0.0002771149 | 0.0002688428 | 0.0002481626 | 0.0002647067
643.304 | 178.571 | 183.698 | 178.482 | 0.065 | 0.066 | 0.058 | 0.7260489 | 0.7468947 | 0.725687 | 0.7328769 | 0.0002642824 | 0.0002683483 | 0.0002358212 | 0.0002561507
646.637 | 183.133 | 188.38 | 183.048 | 0.066 | 0.068 | 0.06 | 0.7295816 | 0.750485 | 0.7292429 | 0.7364365 | 0.0002629367 | 0.0002709045 | 0.0002390333 | 0.0002576248
649.97 | 187.934 | 193.288 | 187.872 | 0.073 | 0.072 | 0.069 | 0.7322608 | 0.753122 | 0.7320192 | 0.739134 | 0.0002844352 | 0.0002805388 | 0.0002688497 | 0.0002779412
653.303 | 192.246 | 197.679 | 192.166 | 0.075 | 0.074 | 0.074 | 0.7345512 | 0.7553101 | 0.7342455 | 0.7413689 | 0.0002865669 | 0.000282746 | 0.000282746 | 0.0002840196
656.636 | 195.523 | 201.047 | 195.441 | 0.079 | 0.077 | 0.077 | 0.7363749 | 0.7571793 | 0.7360661 | 0.7432068 | 0.0002975283 | 0.0002899959 | 0.0002899959 | 0.0002925067
659.969 | 198.324 | 203.891 | 198.247 | 0.087 | 0.09 | 0.079 | 0.7383069 | 0.7590313 | 0.7380203 | 0.7451195 | 0.0003238776 | 0.0003350458 | 0.0002940957 | 0.000317673
663.302 | 201.532 | 207.205 | 201.455 | 0.09 | 0.088 | 0.079 | 0.7402896 | 0.7611283 | 0.7400068 | 0.7471416 | 0.0003305979 | 0.0003232513 | 0.0002901915 | 0.0003146803
666.635 | 205.696 | 211.439 | 205.587 | 0.093 | 0.084 | 0.082 | 0.7423731 | 0.7631001 | 0.7419797 | 0.749151 | 0.0003356443 | 0.0003031626 | 0.0002959445 | 0.0003115838
669.968 | 210.097 | 215.934 | 210.01 | 0.095 | 0.094 | 0.091 | 0.744803 | 0.7654954 | 0.7444945 | 0.7515976 | 0.0003367791 | 0.0003332341 | 0.0003225989 | 0.0003308707
673.301 | 213.938 | 219.841 | 213.841 | 0.098 | 0.103 | 0.094 | 0.7475148 | 0.7681403 | 0.7471759 | 0.754277 | 0.0003424191 | 0.0003598894 | 0.0003284428 | 0.0003435838
676.634 | 217.102 | 223.063 | 216.984 | 0.107 | 0.109 | 0.105 | 0.7503819 | 0.7709853 | 0.7499741 | 0.7571138 | 0.0003698302 | 0.0003767429 | 0.0003629174 | 0.0003698302
679.967 | 220.37 | 226.451 | 220.311 | 0.116 | 0.118 | 0.115 | 0.7531777 | 0.7739612 | 0.752976 | 0.7600383 | 0.0003964633 | 0.0004032988 | 0.0003930455 | 0.0003976025
683.3 | 224.599 | 230.756 | 224.532 | 0.124 | 0.123 | 0.113 | 0.7562892 | 0.7770216 | 0.7560636 | 0.7631248 | 0.0004175436 | 0.0004141763 | 0.0003805034 | 0.0004040744
686.633 | 229.883 | 236.16 | 229.806 | 0.14 | 0.14 | 0.13 | 0.7592887 | 0.7800212 | 0.7590344 | 0.7661147 | 0.0004624109 | 0.0004624109 | 0.0004293816 | 0.0004514012
689.966 | 235.044 | 241.449 | 234.979 | 0.152 | 0.153 | 0.144 | 0.7619498 | 0.7827131 | 0.7617391 | 0.7688007 | 0.0004927434 | 0.0004959851 | 0.0004668095 | 0.0004851793
693.299 | 239.273 | 245.767 | 239.2 | 0.182 | 0.18 | 0.177 | 0.7644602 | 0.7852081 | 0.764227 | 0.7712985 | 0.0005814771 | 0.0005750872 | 0.0005655024 | 0.0005740222
696.632 | 242.975 | 249.541 | 242.89 | 0.237 | 0.237 | 0.226 | 0.76671 | 0.7874291 | 0.7664418 | 0.773527 | 0.0007478558 | 0.0007478558 | 0.0007131452 | 0.0007362856
699.965 | 247.364 | 254.016 | 247.268 | 0.326 | 0.317 | 0.312 | 0.7687149 | 0.7893868 | 0.7684166 | 0.7755061 | 0.001013086 | 0.0009851176 | 0.0009695794 | 0.0009892611
703.298 | 252.66 | 259.461 | 252.582 | 0.474 | 0.459 | 0.443 | 0.7705093 | 0.7912495 | 0.7702714 | 0.7773434 | 0.001445505 | 0.001399762 | 0.001350968 | 0.001398745
706.631 | 258.701 | 265.602 | 258.636 | 0.704 | 0.692 | 0.664 | 0.7724101 | 0.7930146 | 0.772216 | 0.7792136 | 0.002101951 | 0.002066122 | 0.001982522 | 0.002050198
709.964 | 263.36 | 270.372 | 263.31 | 1.053 | 1.039 | 1.007 | 0.7742762 | 0.7948915 | 0.7741292 | 0.781099 | 0.003095811 | 0.003054652 | 0.002960572 | 0.003037012
713.297 | 265.922 | 272.955 | 265.845 | 1.597 | 1.569 | 1.522 | 0.776435 | 0.7969698 | 0.7762102 | 0.783205 | 0.004662896 | 0.004581142 | 0.004443912 | 0.00456265
716.63 | 268.791 | 275.909 | 268.727 | 2.347 | 2.313 | 2.247 | 0.7788222 | 0.7994466 | 0.7786367 | 0.7856352 | 0.006800435 | 0.00670192 | 0.006510685 | 0.006671013
719.963 | 274.66 | 281.901 | 274.595 | 3.479 | 3.447 | 3.331 | 0.7815608 | 0.8021655 | 0.7813758 | 0.7883674 | 0.009899694 | 0.009808636 | 0.009478552 | 0.009728961
723.296 | 284.727 | 292.185 | 284.621 | 5.289 | 5.232 | 5.057 | 0.7845016 | 0.8050504 | 0.7842095 | 0.7912538 | 0.01457266 | 0.01441561 | 0.01393343 | 0.01430723
726.629 | 292.507 | 300.137 | 292.425 | 7.601 | 7.514 | 7.274 | 0.7875328 | 0.8080755 | 0.787312 | 0.7943067 | 0.02046459 | 0.02023036 | 0.01958419 | 0.02009305
729.962 | 292.756 | 300.363 | 292.702 | 10.389 | 10.268 | 9.947 | 0.790378 | 0.8109152 | 0.7902322 | 0.7971751 | 0.02804806 | 0.02772138 | 0.02685475 | 0.0275414
733.295 | 284.517 | 291.944 | 284.499 | 13.374 | 13.229 | 12.8 | 0.793207 | 0.8139128 | 0.7931568 | 0.8000922 | 0.03728547 | 0.03688122 | 0.03568521 | 0.0366173
736.628 | 275.442 | 282.587 | 275.402 | 16.489 | 16.316 | 15.788 | 0.7956221 | 0.8162607 | 0.7955066 | 0.8024631 | 0.04762895 | 0.04712924 | 0.04560409 | 0.04678743
739.961 | 267.399 | 274.304 | 267.345 | 19.699 | 19.523 | 18.907 | 0.7973848 | 0.8179755 | 0.7972238 | 0.8041947 | 0.05874249 | 0.05821766 | 0.05638074 | 0.0577803

## Glasses#6
Glasses#6 |  | Left |  |  | Right |  |  | Left |  |  |  | Right
Lambda | #1 | #2 | #3 | #1 | #2 | #3 | T1 | T2 | T3 | T_AVG | T1 | T2 | T3 | T_AVG
350 | -0.004 | -0.004 | -0.004 | -0.004 | -0.004 | -0.004 | 0.173913 | 0.173913 | 0.173913 | 0.173913 | 0.173913 | 0.173913 | 0.173913 | 0.173913
353.333 | 0.084 | 0.085 | 0.075 | 0.09 | 0.095 | 0.084 | 0.166998 | 0.1689861 | 0.1491054 | 0.1616965 | 0.1789264 | 0.1888668 | 0.166998 | 0.1782638
356.666 | 0.12 | 0.13 | 0.123 | 0.139 | 0.141 | 0.135 | 0.1659751 | 0.1798064 | 0.1701245 | 0.1719686 | 0.1922545 | 0.1950207 | 0.186722 | 0.1913324
359.999 | 0.103 | 0.125 | 0.112 | 0.134 | 0.131 | 0.131 | 0.1488439 | 0.1806358 | 0.1618497 | 0.1637765 | 0.1936416 | 0.1893064 | 0.1893064 | 0.1907514
363.332 | 0.102 | 0.106 | 0.112 | 0.131 | 0.123 | 0.133 | 0.1336828 | 0.1389253 | 0.146789 | 0.139799 | 0.1716907 | 0.1612058 | 0.1743119 | 0.1690695
366.665 | 0.094 | 0.095 | 0.106 | 0.125 | 0.124 | 0.128 | 0.1008584 | 0.1019313 | 0.1137339 | 0.1055079 | 0.1341202 | 0.1330472 | 0.1373391 | 0.1348355
369.998 | 0.087 | 0.095 | 0.088 | 0.119 | 0.125 | 0.116 | 0.0741688 | 0.08098892 | 0.07502131 | 0.07672634 | 0.1014493 | 0.1065644 | 0.09889173 | 0.1023018
373.331 | 0.085 | 0.089 | 0.082 | 0.119 | 0.119 | 0.118 | 0.05964912 | 0.06245614 | 0.05754386 | 0.05988304 | 0.08350877 | 0.08350877 | 0.08280702 | 0.08327485
376.664 | 0.074 | 0.082 | 0.073 | 0.115 | 0.118 | 0.118 | 0.04553846 | 0.05046154 | 0.04492308 | 0.04697436 | 0.07076923 | 0.07261538 | 0.07261538 | 0.072
379.997 | 0.067 | 0.075 | 0.066 | 0.111 | 0.122 | 0.113 | 0.03709856 | 0.04152824 | 0.03654485 | 0.03839055 | 0.06146179 | 0.0675526 | 0.06256921 | 0.0638612
383.33 | 0.06 | 0.066 | 0.065 | 0.112 | 0.113 | 0.113 | 0.02911208 | 0.03202329 | 0.03153809 | 0.03089115 | 0.05434255 | 0.05482775 | 0.05482775 | 0.05466602
386.663 | 0.057 | 0.06 | 0.057 | 0.104 | 0.098 | 0.109 | 0.02318959 | 0.02441009 | 0.02318959 | 0.02359642 | 0.04231082 | 0.03986981 | 0.044345 | 0.04217521
389.996 | 0.054 | 0.054 | 0.05 | 0.101 | 0.105 | 0.103 | 0.01770492 | 0.01770492 | 0.01639344 | 0.01726776 | 0.03311475 | 0.03442623 | 0.03377049 | 0.03377049
393.329 | 0.049 | 0.045 | 0.048 | 0.118 | 0.116 | 0.113 | 0.01247772 | 0.01145913 | 0.01222307 | 0.01205331 | 0.03004838 | 0.02953909 | 0.02877515 | 0.02945421
396.662 | 0.042 | 0.039 | 0.048 | 0.161 | 0.166 | 0.163 | 0.008164852 | 0.007581649 | 0.00933126 | 0.008359253 | 0.0312986 | 0.03227061 | 0.0316874 | 0.0317522
399.995 | 0.044 | 0.039 | 0.047 | 0.289 | 0.296 | 0.288 | 0.006519484 | 0.005778634 | 0.006963995 | 0.006420704 | 0.04282116 | 0.04385835 | 0.04267299 | 0.0431175
403.328 | 0.047 | 0.045 | 0.047 | 0.555 | 0.567 | 0.54 | 0.005347594 | 0.005120036 | 0.005347594 | 0.005271741 | 0.06314712 | 0.06451246 | 0.06144044 | 0.06303334
406.661 | 0.043 | 0.046 | 0.045 | 0.986 | 1.015 | 0.971 | 0.003891403 | 0.004162896 | 0.004072398 | 0.004042232 | 0.08923077 | 0.0918552 | 0.0878733 | 0.08965309
409.994 | 0.046 | 0.041 | 0.045 | 1.605 | 1.654 | 1.589 | 0.003422364 | 0.003050368 | 0.003347965 | 0.003273566 | 0.1194108 | 0.1230563 | 0.1182204 | 0.1202291
413.327 | 0.044 | 0.047 | 0.045 | 2.392 | 2.465 | 2.36 | 0.002761737 | 0.002950038 | 0.002824504 | 0.002845426 | 0.1501381 | 0.1547201 | 0.1481296 | 0.1509959
416.66 | 0.046 | 0.047 | 0.05 | 3.296 | 3.394 | 3.255 | 0.002500544 | 0.002554903 | 0.002717982 | 0.002591143 | 0.1791694 | 0.1844966 | 0.1769406 | 0.1802022
419.993 | 0.042 | 0.046 | 0.045 | 4.35 | 4.476 | 4.297 | 0.002012844 | 0.002204543 | 0.002156618 | 0.002124669 | 0.2084731 | 0.2145116 | 0.2059331 | 0.2096393
423.326 | 0.041 | 0.04 | 0.043 | 5.571 | 5.727 | 5.503 | 0.001759657 | 0.001716738 | 0.001845494 | 0.001773963 | 0.2390987 | 0.245794 | 0.2361803 | 0.2403577
426.659 | 0.036 | 0.042 | 0.041 | 6.932 | 7.127 | 6.843 | 0.001396702 | 0.001629486 | 0.001590689 | 0.001538959 | 0.2689428 | 0.2765082 | 0.2654898 | 0.2703136
429.992 | 0.034 | 0.037 | 0.038 | 8.44 | 8.676 | 8.329 | 0.001201881 | 0.001307929 | 0.001343278 | 0.001284363 | 0.2983492 | 0.3066916 | 0.2944254 | 0.2998221
433.325 | 0.035 | 0.036 | 0.036 | 10.284 | 10.575 | 10.16 | 0.001122083 | 0.001154142 | 0.001154142 | 0.001143456 | 0.3296999 | 0.3390292 | 0.3257245 | 0.3314846
436.658 | 0.035 | 0.033 | 0.032 | 12.219 | 12.562 | 12.075 | 0.001039316 | 0.0009799264 | 0.0009502316 | 0.0009898246 | 0.36284 | 0.3730253 | 0.358564 | 0.3648098
439.991 | 0.036 | 0.036 | 0.035 | 14.236 | 14.636 | 14.065 | 0.001001809 | 0.001001809 | 0.0009739808 | 0.0009925328 | 0.3961597 | 0.4072909 | 0.3914011 | 0.3982839
443.324 | 0.036 | 0.035 | 0.038 | 16.546 | 17.008 | 16.352 | 0.0009290083 | 0.0009032025 | 0.0009806199 | 0.0009376102 | 0.4269825 | 0.4389048 | 0.4219762 | 0.4292878
446.657 | 0.033 | 0.036 | 0.032 | 18.818 | 19.338 | 18.597 | 0.000795334 | 0.0008676371 | 0.000771233 | 0.0008114014 | 0.4535332 | 0.4660657 | 0.4482069 | 0.4559353
449.99 | 0.032 | 0.037 | 0.033 | 20.661 | 21.227 | 20.411 | 0.0007393203 | 0.0008548391 | 0.000762424 | 0.0007855278 | 0.4773468 | 0.4904235 | 0.4715708 | 0.4797804
453.323 | 0.036 | 0.035 | 0.038 | 22.292 | 22.894 | 22.027 | 0.0008076276 | 0.0007851935 | 0.0008524958 | 0.0008151056 | 0.500101 | 0.5136063 | 0.4941559 | 0.5026211
456.656 | 0.034 | 0.037 | 0.038 | 24.311 | 24.97 | 24.027 | 0.0007304602 | 0.0007949126 | 0.0008163967 | 0.0007805898 | 0.5223005 | 0.5364586 | 0.516199 | 0.524986
459.989 | 0.036 | 0.036 | 0.037 | 26.832 | 27.556 | 26.513 | 0.000728229 | 0.000728229 | 0.0007484576 | 0.0007349718 | 0.5427733 | 0.5574188 | 0.5363204 | 0.5455042
463.322 | 0.034 | 0.038 | 0.034 | 29.162 | 29.948 | 28.82 | 0.0006528042 | 0.0007296047 | 0.0006528042 | 0.0006784043 | 0.559914 | 0.5750053 | 0.5533475 | 0.5627556
466.655 | 0.034 | 0.038 | 0.031 | 31.265 | 32.112 | 30.909 | 0.0006231215 | 0.0006964299 | 0.0005681402 | 0.0006292305 | 0.5729968 | 0.5885199 | 0.5664724 | 0.5759964
469.988 | 0.034 | 0.036 | 0.035 | 33.259 | 34.15 | 32.884 | 0.0005949048 | 0.0006298992 | 0.000612402 | 0.000612402 | 0.5819394 | 0.5975294 | 0.5753779 | 0.5849489
473.321 | 0.03 | 0.035 | 0.034 | 35.323 | 36.265 | 34.927 | 0.000498778 | 0.0005819077 | 0.0005652817 | 0.0005486558 | 0.5872778 | 0.6029395 | 0.580694 | 0.5903038
476.654 | 0.029 | 0.035 | 0.034 | 37.339 | 38.328 | 36.92 | 0.0004584183 | 0.0005532635 | 0.0005374559 | 0.0005163792 | 0.5902373 | 0.6058709 | 0.5836139 | 0.5932407
479.987 | 0.032 | 0.031 | 0.034 | 39.053 | 40.077 | 38.614 | 0.0004847677 | 0.0004696187 | 0.0005150657 | 0.0004898174 | 0.5916135 | 0.6071261 | 0.5849631 | 0.5945676
483.32 | 0.032 | 0.028 | 0.032 | 40.946 | 42.017 | 40.495 | 0.0004620872 | 0.0004043263 | 0.0004620872 | 0.0004428336 | 0.5912694 | 0.6067349 | 0.5847569 | 0.5942538
486.653 | 0.029 | 0.034 | 0.032 | 43.146 | 44.268 | 42.672 | 0.000395683 | 0.0004639042 | 0.0004366157 | 0.0004320676 | 0.5886944 | 0.6040032 | 0.582227 | 0.5916415
489.986 | 0.033 | 0.036 | 0.033 | 44.927 | 46.088 | 44.428 | 0.0004278435 | 0.0004667384 | 0.0004278435 | 0.0004408085 | 0.5824766 | 0.5975289 | 0.5760071 | 0.5853375
493.319 | 0.036 | 0.035 | 0.035 | 46.067 | 47.255 | 45.56 | 0.0004467554 | 0.0004343456 | 0.0004343456 | 0.0004384822 | 0.5716856 | 0.5864286 | 0.5653938 | 0.5745027
496.652 | 0.035 | 0.038 | 0.039 | 46.283 | 47.474 | 45.777 | 0.0004208147 | 0.0004568845 | 0.0004689078 | 0.000448869 | 0.5564733 | 0.5707931 | 0.5503896 | 0.5592186
499.985 | 0.04 | 0.041 | 0.04 | 45.853 | 47.028 | 45.36 | 0.0004689222 | 0.0004806452 | 0.0004689222 | 0.0004728299 | 0.5375372 | 0.5513118 | 0.5317578 | 0.5402023
503.318 | 0.044 | 0.044 | 0.043 | 45.62 | 46.77 | 45.123 | 0.0004981264 | 0.0004981264 | 0.0004868053 | 0.0004943527 | 0.5164665 | 0.5294857 | 0.5108399 | 0.5189307
506.651 | 0.048 | 0.049 | 0.048 | 45.116 | 46.242 | 44.616 | 0.0005263966 | 0.0005373632 | 0.0005263966 | 0.0005300521 | 0.4947689 | 0.5071173 | 0.4892856 | 0.4970573
509.984 | 0.053 | 0.053 | 0.054 | 43.767 | 44.856 | 43.291 | 0.0005719342 | 0.0005719342 | 0.0005827254 | 0.0005755313 | 0.472299 | 0.4840506 | 0.4671623 | 0.474504
513.317 | 0.054 | 0.054 | 0.055 | 42.558 | 43.611 | 42.103 | 0.000569236 | 0.000569236 | 0.0005797774 | 0.0005727498 | 0.4486212 | 0.4597213 | 0.4438248 | 0.4507224
516.65 | 0.053 | 0.052 | 0.052 | 41.871 | 42.904 | 41.427 | 0.0005368339 | 0.000526705 | 0.000526705 | 0.0005300813 | 0.4241089 | 0.4345721 | 0.4196117 | 0.4260976
519.983 | 0.054 | 0.054 | 0.055 | 40.488 | 41.48 | 40.058 | 0.0005307751 | 0.0005307751 | 0.0005406043 | 0.0005340515 | 0.3979634 | 0.4077139 | 0.3937369 | 0.3998047
523.316 | 0.056 | 0.056 | 0.056 | 38.303 | 39.236 | 37.899 | 0.0005387205 | 0.0005387205 | 0.0005387205 | 0.0005387205 | 0.3684752 | 0.3774507 | 0.3645887 | 0.3701716
526.649 | 0.054 | 0.058 | 0.054 | 36.027 | 36.901 | 35.652 | 0.0005033041 | 0.0005405859 | 0.0005033041 | 0.0005157314 | 0.3357877 | 0.3439338 | 0.3322926 | 0.337338
529.982 | 0.054 | 0.057 | 0.055 | 33.447 | 34.259 | 33.097 | 0.0004860749 | 0.000513079 | 0.0004950762 | 0.0004980767 | 0.3010694 | 0.3083785 | 0.2979189 | 0.3024556
533.315 | 0.055 | 0.055 | 0.056 | 30.36 | 31.09 | 30.041 | 0.0004799176 | 0.0004799176 | 0.0004886434 | 0.0004828262 | 0.2649145 | 0.2712843 | 0.262131 | 0.26611
536.648 | 0.057 | 0.058 | 0.059 | 27.023 | 27.661 | 26.738 | 0.0004824907 | 0.0004909554 | 0.0004994202 | 0.0004909554 | 0.2287429 | 0.2341434 | 0.2263304 | 0.2297389
539.981 | 0.061 | 0.063 | 0.06 | 23.585 | 24.139 | 23.337 | 0.0005021072 | 0.0005185697 | 0.0004938759 | 0.000504851 | 0.1941344 | 0.1986945 | 0.192093 | 0.194974
543.314 | 0.065 | 0.067 | 0.064 | 20.152 | 20.616 | 19.935 | 0.000521795 | 0.0005378502 | 0.0005137674 | 0.0005244708 | 0.1617725 | 0.1654973 | 0.1600305 | 0.1624334
546.647 | 0.066 | 0.07 | 0.066 | 17.006 | 17.397 | 16.822 | 0.0005139987 | 0.0005451501 | 0.0005139987 | 0.0005243825 | 0.1324403 | 0.1354854 | 0.1310074 | 0.1329777
549.98 | 0.068 | 0.073 | 0.072 | 14.246 | 14.575 | 14.095 | 0.0005111398 | 0.0005487237 | 0.0005412069 | 0.0005336901 | 0.1070838 | 0.1095568 | 0.1059488 | 0.1075298
553.313 | 0.073 | 0.077 | 0.077 | 11.761 | 12.031 | 11.637 | 0.0005325668 | 0.0005617486 | 0.0005617486 | 0.0005520213 | 0.08580162 | 0.08777139 | 0.08489699 | 0.08615667
556.646 | 0.083 | 0.082 | 0.081 | 9.574 | 9.792 | 9.475 | 0.0005914503 | 0.0005843244 | 0.0005771985 | 0.0005843244 | 0.06822344 | 0.06977689 | 0.06751798 | 0.0685061
559.979 | 0.088 | 0.086 | 0.088 | 7.799 | 7.979 | 7.721 | 0.0006096801 | 0.0005958237 | 0.0006096801 | 0.0006050613 | 0.0540329 | 0.05527997 | 0.0534925 | 0.05426845
563.312 | 0.099 | 0.097 | 0.098 | 6.369 | 6.515 | 6.305 | 0.0006654031 | 0.0006519606 | 0.0006586818 | 0.0006586818 | 0.0428076 | 0.0437889 | 0.04237744 | 0.04299131
566.645 | 0.114 | 0.117 | 0.114 | 5.12 | 5.237 | 5.071 | 0.0007503554 | 0.0007701016 | 0.0007503554 | 0.0007569375 | 0.03370017 | 0.03447028 | 0.03337765 | 0.03384937
569.978 | 0.133 | 0.139 | 0.134 | 4.03 | 4.118 | 3.99 | 0.0008623764 | 0.0009012806 | 0.0008688604 | 0.0008775058 | 0.02613065 | 0.02670125 | 0.02587129 | 0.0262344
573.311 | 0.195 | 0.202 | 0.197 | 3.161 | 3.228 | 3.127 | 0.001234842 | 0.001279169 | 0.001247507 | 0.001253839 | 0.0200171 | 0.02044138 | 0.01980179 | 0.02008676
576.644 | 0.376 | 0.385 | 0.384 | 2.478 | 2.535 | 2.453 | 0.002315898 | 0.002371332 | 0.002365173 | 0.002350801 | 0.01526276 | 0.01561384 | 0.01510877 | 0.01532846
579.977 | 0.866 | 0.879 | 0.878 | 1.92 | 1.965 | 1.906 | 0.005245528 | 0.005324272 | 0.005318215 | 0.005296005 | 0.01162981 | 0.01190238 | 0.01154501 | 0.0116924
583.31 | 1.984 | 2.004 | 1.99 | 1.479 | 1.514 | 1.468 | 0.01188942 | 0.01200928 | 0.01192538 | 0.01194136 | 0.008863134 | 0.009072877 | 0.008797215 | 0.008911075
586.643 | 4.165 | 4.208 | 4.172 | 1.148 | 1.173 | 1.134 | 0.02452727 | 0.02478049 | 0.02456849 | 0.02462542 | 0.006760457 | 0.00690768 | 0.006678013 | 0.00678205
589.976 | 7.815 | 7.901 | 7.827 | 0.891 | 0.914 | 0.882 | 0.04485836 | 0.04535201 | 0.04492725 | 0.04504587 | 0.00511437 | 0.005246391 | 0.00506271 | 0.005141157
593.309 | 13.131 | 13.266 | 13.147 | 0.692 | 0.71 | 0.682 | 0.07376469 | 0.07452307 | 0.07385457 | 0.07404744 | 0.003887378 | 0.003988495 | 0.003831202 | 0.003902359
596.642 | 20.079 | 20.287 | 20.109 | 0.546 | 0.55 | 0.535 | 0.1109552 | 0.1121046 | 0.1111209 | 0.1113935 | 0.003017158 | 0.003039262 | 0.002956373 | 0.003004264
599.975 | 28.522 | 28.821 | 28.568 | 0.448 | 0.451 | 0.44 | 0.1545439 | 0.156164 | 0.1547931 | 0.155167 | 0.002427447 | 0.002443703 | 0.0023841 | 0.002418417
603.308 | 38.134 | 38.52 | 38.183 | 0.396 | 0.402 | 0.392 | 0.201407 | 0.2034457 | 0.2016658 | 0.2021728 | 0.002091498 | 0.002123187 | 0.002070372 | 0.002095019
606.641 | 48.302 | 48.778 | 48.355 | 0.383 | 0.388 | 0.383 | 0.2484914 | 0.2509402 | 0.248764 | 0.2493985 | 0.001970357 | 0.00199608 | 0.001970357 | 0.001978931
609.974 | 58.258 | 58.838 | 58.329 | 0.382 | 0.393 | 0.381 | 0.2937709 | 0.2966956 | 0.2941289 | 0.2948651 | 0.001926267 | 0.001981736 | 0.001921225 | 0.001943076
613.307 | 67.942 | 68.621 | 68.018 | 0.391 | 0.399 | 0.389 | 0.3359474 | 0.3393048 | 0.3363232 | 0.3371918 | 0.001933347 | 0.001972903 | 0.001923457 | 0.001943236
616.64 | 77.383 | 78.149 | 77.472 | 0.39 | 0.4 | 0.385 | 0.3738815 | 0.3775825 | 0.3743115 | 0.3752585 | 0.001884313 | 0.001932629 | 0.001860155 | 0.001892365
619.973 | 86.454 | 87.311 | 86.552 | 0.386 | 0.393 | 0.383 | 0.4075712 | 0.4116114 | 0.4080332 | 0.4090719 | 0.001819725 | 0.001852725 | 0.001805582 | 0.00182601
623.306 | 94.854 | 95.791 | 94.961 | 0.366 | 0.373 | 0.362 | 0.4376436 | 0.4419668 | 0.4381373 | 0.4392492 | 0.001688675 | 0.001720972 | 0.001670219 | 0.001693289
626.639 | 102.806 | 103.812 | 102.911 | 0.34 | 0.352 | 0.337 | 0.4647964 | 0.4693447 | 0.4652712 | 0.4664708 | 0.001537175 | 0.001591428 | 0.001523611 | 0.001550738
629.972 | 110.859 | 111.927 | 110.97 | 0.314 | 0.316 | 0.312 | 0.4893962 | 0.4941109 | 0.4898862 | 0.4911311 | 0.001386179 | 0.001395008 | 0.00137735 | 0.001386179
633.305 | 118.905 | 120.056 | 119.017 | 0.285 | 0.288 | 0.282 | 0.5118134 | 0.5167677 | 0.5122955 | 0.5136255 | 0.001226751 | 0.001239664 | 0.001213838 | 0.001226751
636.638 | 126.604 | 127.823 | 126.732 | 0.273 | 0.277 | 0.265 | 0.532816 | 0.5379462 | 0.5333547 | 0.5347056 | 0.001148927 | 0.001165761 | 0.001115259 | 0.001143316
639.971 | 133.704 | 134.988 | 133.843 | 0.268 | 0.277 | 0.272 | 0.5530055 | 0.5583161 | 0.5535804 | 0.5549673 | 0.001108459 | 0.001145684 | 0.001125004 | 0.001126382
643.304 | 140.89 | 142.242 | 141.02 | 0.288 | 0.3 | 0.293 | 0.5728423 | 0.5783394 | 0.5733709 | 0.5748509 | 0.001170974 | 0.001219765 | 0.001191304 | 0.001194014
646.637 | 148.642 | 150.061 | 148.785 | 0.338 | 0.348 | 0.34 | 0.5921733 | 0.5978264 | 0.5927429 | 0.5942475 | 0.001346555 | 0.001386393 | 0.001354522 | 0.00136249
649.97 | 156.716 | 158.212 | 156.864 | 0.402 | 0.414 | 0.403 | 0.6106238 | 0.6164528 | 0.6112005 | 0.6127591 | 0.001566342 | 0.001613098 | 0.001570238 | 0.001583226
653.303 | 164.239 | 165.804 | 164.386 | 0.454 | 0.467 | 0.457 | 0.6275395 | 0.6335192 | 0.6281011 | 0.6297199 | 0.001734685 | 0.001784357 | 0.001746148 | 0.001755063
656.636 | 170.416 | 172.043 | 170.57 | 0.476 | 0.484 | 0.473 | 0.6418174 | 0.647945 | 0.6423974 | 0.6440533 | 0.001792702 | 0.001822831 | 0.001781403 | 0.001798979
659.969 | 175.544 | 177.181 | 175.679 | 0.447 | 0.45 | 0.436 | 0.6535031 | 0.6595972 | 0.6540057 | 0.655702 | 0.001664061 | 0.001675229 | 0.001623111 | 0.001654133
663.302 | 180.592 | 182.271 | 180.728 | 0.398 | 0.392 | 0.381 | 0.6633705 | 0.669538 | 0.6638701 | 0.6655928 | 0.001461978 | 0.001439938 | 0.001399531 | 0.001433816
666.635 | 186.621 | 188.366 | 186.773 | 0.387 | 0.39 | 0.38 | 0.6735299 | 0.6798278 | 0.6740785 | 0.6758121 | 0.001396714 | 0.001407541 | 0.00137145 | 0.001391901
669.968 | 193.591 | 195.414 | 193.755 | 0.497 | 0.512 | 0.494 | 0.6862885 | 0.6927511 | 0.6868699 | 0.6886365 | 0.001761887 | 0.001815062 | 0.001751251 | 0.001776067
673.301 | 200.9 | 202.781 | 201.05 | 0.817 | 0.829 | 0.811 | 0.7019591 | 0.7085315 | 0.7024832 | 0.7043246 | 0.002854657 | 0.002896586 | 0.002833693 | 0.002861645
676.634 | 208.15 | 210.077 | 208.3 | 1.44 | 1.472 | 1.431 | 0.7194406 | 0.726101 | 0.7199591 | 0.7218336 | 0.004977153 | 0.005087757 | 0.004946046 | 0.005003652
679.967 | 215.594 | 217.589 | 215.776 | 2.416 | 2.461 | 2.393 | 0.7368543 | 0.7436728 | 0.7374764 | 0.7393345 | 0.008257373 | 0.008411173 | 0.008178764 | 0.008282437
683.3 | 223.497 | 225.566 | 223.673 | 3.632 | 3.701 | 3.601 | 0.7525785 | 0.7595454 | 0.7531711 | 0.7550984 | 0.01222999 | 0.01246233 | 0.0121256 | 0.01227264
686.633 | 231.844 | 233.97 | 231.992 | 4.827 | 4.908 | 4.785 | 0.7657657 | 0.7727878 | 0.7662546 | 0.7682694 | 0.01594327 | 0.01621081 | 0.01580455 | 0.01598621
689.966 | 239.477 | 241.64 | 239.609 | 5.657 | 5.745 | 5.607 | 0.7763204 | 0.7833323 | 0.7767483 | 0.7788004 | 0.01833848 | 0.01862375 | 0.0181764 | 0.01837954
693.299 | 245.608 | 247.821 | 245.757 | 5.943 | 6.055 | 5.896 | 0.7847001 | 0.7917705 | 0.7851762 | 0.7872156 | 0.01898746 | 0.0193453 | 0.0188373 | 0.01905669
696.632 | 250.791 | 253.051 | 250.917 | 5.74 | 5.853 | 5.699 | 0.7913735 | 0.7985049 | 0.7917711 | 0.7938831 | 0.01811263 | 0.0184692 | 0.01798325 | 0.01818836
699.965 | 256.391 | 258.687 | 256.532 | 5.273 | 5.361 | 5.23 | 0.7967674 | 0.8039026 | 0.7972056 | 0.7992919 | 0.01638651 | 0.01665999 | 0.01625289 | 0.01643313
703.298 | 262.723 | 265.073 | 262.862 | 4.743 | 4.825 | 4.694 | 0.8011973 | 0.8083638 | 0.8016212 | 0.8037274 | 0.0144642 | 0.01471427 | 0.01431477 | 0.01449775
706.631 | 269.568 | 271.973 | 269.716 | 4.368 | 4.442 | 4.324 | 0.804856 | 0.8120367 | 0.8052979 | 0.8073968 | 0.01304165 | 0.01326259 | 0.01291028 | 0.01307151
709.964 | 274.775 | 277.214 | 274.919 | 4.256 | 4.323 | 4.211 | 0.8078363 | 0.8150069 | 0.8082596 | 0.8103676 | 0.01251261 | 0.01270958 | 0.01238031 | 0.01253417
713.297 | 277.566 | 280.017 | 277.674 | 4.526 | 4.595 | 4.473 | 0.810433 | 0.8175894 | 0.8107483 | 0.8129236 | 0.01321495 | 0.01341641 | 0.0130602 | 0.01323052
716.63 | 280.496 | 282.96 | 280.602 | 5.329 | 5.409 | 5.275 | 0.8127374 | 0.8198769 | 0.8130445 | 0.8152196 | 0.01544078 | 0.01567258 | 0.01528432 | 0.01546589
719.963 | 286.341 | 288.844 | 286.442 | 6.888 | 6.981 | 6.822 | 0.8147997 | 0.8219222 | 0.8150871 | 0.8172697 | 0.0196002 | 0.01986484 | 0.01941239 | 0.01962581
723.296 | 296.405 | 298.972 | 296.484 | 9.521 | 9.669 | 9.438 | 0.8166777 | 0.8237505 | 0.8168954 | 0.8191078 | 0.02623299 | 0.02664077 | 0.0260043 | 0.02629268
726.629 | 303.905 | 306.541 | 303.964 | 13.462 | 13.67 | 13.337 | 0.8182202 | 0.8253173 | 0.8183791 | 0.8206389 | 0.03624449 | 0.0368045 | 0.03590794 | 0.03631898
729.962 | 303.504 | 306.098 | 303.62 | 18.701 | 19.005 | 18.526 | 0.8193952 | 0.8263985 | 0.8197084 | 0.8218341 | 0.05048866 | 0.0513094 | 0.0500162 | 0.05060475
733.295 | 294.41 | 296.87 | 294.478 | 24.867 | 25.278 | 24.651 | 0.8207878 | 0.827646 | 0.8209773 | 0.823137 | 0.06932689 | 0.07047272 | 0.0687247 | 0.0695081
736.628 | 284.485 | 286.875 | 284.548 | 31.974 | 32.467 | 31.717 | 0.8217431 | 0.8286467 | 0.8219251 | 0.824105 | 0.09235782 | 0.09378186 | 0.09161547 | 0.09258505
739.961 | 275.786 | 278.086 | 275.804 | 39.957 | 40.584 | 39.638 | 0.8223948 | 0.8292535 | 0.8224485 | 0.8246989 | 0.1191519 | 0.1210216 | 0.1182007 | 0.1194581